## Sheet1
V | Q | t | dt | dV/dt | dQ/dt | dV/dt_denoise | dQ/dt_denoise | dV/dQ | dQ/dV | dV/dQ_denoise | dQ/dV_denoise | dV/dQ_g | dQ/dV_g | dV/dQ_m1 | dV/dQ_m2 | dV/dQ_m3 | dQ/dV_m1 | dQ/dV_m2 | dQ/dV_m3
4.488609 | 0 | 0
4.451712 | 1.3e-05 | 0.000795107 | 0.000795107 | -41.9912 | 0.01635 | -41.9912 | 0.01635 | -2568.269 | -0.0003893673 | -2568.269 | -0.0003893673 | -2568.269 | -0.0003893673 | -2568.269 | -2568.269 | -2568.269 | -0.0003893673 | -0.0003893673 | -0.0003893673
4.421834 | 0.016336 | 0.9991437 | 0.9983486 | -0.02091955 | 0.01635 | -0.02091955 | 0.01635 | -1.279483 | -0.7815657 | -1.279483 | -0.7815657 | -1.279483 | -0.7815657 | -1.279483 | -1.279483 | -1.279483 | -0.7815657 | -0.7815657 | -0.7815657
4.409942 | 0.032685 | 1.999083 | 0.9999388 | -0.01082316 | 0.01635 | -0.01020837 | 0.01635 | -0.6243652 | -1.601627 | -0.6223918 | -1.622085 | -0.6243652 | -1.601627 | -0.6243652 | -0.6243652 | -0.6243652 | -1.601627 | -1.601627 | -1.601627
4.400189 | 0.049035 | 2.999083 | 1 | -0.0089945 | 0.01635 | -0.009549983 | 0.01635 | -0.5840968 | -1.712045 | -0.602736 | -1.683835 | -0.5840968 | -1.712045 | -0.5840968 | -0.5840968 | -0.5840968 | -1.712045 | -1.712045 | -1.712045
4.391953 | 0.065385 | 3.999083 | 1 | -0.007654 | 0.01635 | -0.008367107 | 0.01635 | -0.5117497 | -1.95408 | -0.5470734 | -1.864112 | -0.5117497 | -1.95408 | -0.5117497 | -0.5117497 | -0.5117497 | -1.95408 | -1.95408 | -1.95408
4.384881 | 0.081735 | 4.999083 | 1 | -0.00671 | 0.01635 | -0.007247341 | 0.01635 | -0.4432624 | -2.256 | -0.4774427 | -2.111573 | -0.4432624 | -2.256 | -0.4432624 | -0.4432624 | -0.4432624 | -2.256 | -2.256 | -2.256
4.378533 | 0.098085 | 5.999083 | 1 | -0.0059185 | 0.01635 | -0.006471904 | 0.01635 | -0.3958351 | -2.526305 | -0.4202764 | -2.385767 | -0.3958351 | -2.526305 | -0.3958351 | -0.3958351 | -0.3958351 | -2.526305 | -2.526305 | -2.526305
4.373044 | 0.114434 | 6.999021 | 0.9999388 | -0.00539983 | 0.01635 | -0.005864963 | 0.01635 | -0.3587133 | -2.787741 | -0.3774663 | -2.665937 | -0.3587133 | -2.787741 | -0.3587133 | -0.3587133 | -0.3587133 | -2.787741 | -2.787741 | -2.787741
4.367734 | 0.130784 | 7.999021 | 1 | -0.0050315 | 0.01635 | -0.005244291 | 0.01635 | -0.3207518 | -3.117676 | -0.3401281 | -2.951778 | -0.3207518 | -3.117676 | -0.3207518 | -0.3207518 | -0.3207518 | -3.117676 | -3.117676 | -3.117676
4.362981 | 0.147134 | 8.999021 | 1 | -0.004513 | 0.01635 | -0.004832225 | 0.01635 | -0.2955489 | -3.383535 | -0.3085341 | -3.250884 | -0.286899 | -3.485547 | -0.2955489 | -0.2955489 | -0.2955489 | -3.383535 | -3.383535 | -3.383535
4.358708 | 0.163484 | 9.999021 | 1 | -0.004209 | 0.01635 | -0.004476481 | 0.01635 | -0.2737909 | -3.652422 | -0.2852578 | -3.518809 | -0.2761849 | -3.620762 | -0.2735048 | -0.2737909 | -0.2736097 | -3.656243 | -3.652422 | -3.654842
4.354563 | 0.179834 | 10.99902 | 1 | -0.0039625 | 0.01635 | -0.004185076 | 0.01635 | -0.2559679 | -3.90674 | -0.2648664 | -3.77802 | -0.2626887 | -3.806787 | -0.2554047 | -0.2544928 | -0.2550451 | -3.915354 | -3.929385 | -3.920887
4.350783 | 0.196184 | 11.99902 | 1 | -0.0037795 | 0.01635 | -0.003921548 | 0.01635 | -0.23985 | -4.169272 | -0.2482692 | -4.020103 | -0.2491683 | -4.013351 | -0.2410997 | -0.2414957 | -0.2412642 | -4.147663 | -4.14086 | -4.144836
4.347004 | 0.212533 | 12.99896 | 0.9999388 | -0.003656224 | 0.01635 | -0.003758444 | 0.01635 | -0.2298742 | -4.350205 | -0.2353393 | -4.22851 | -0.2369863 | -4.219654 | -0.2304871 | -0.2310605 | -0.2307362 | -4.338637 | -4.32787 | -4.333961
4.343471 | 0.228883 | 13.99896 | 1 | -0.0035975 | 0.01635 | -0.003647555 | 0.01635 | -0.2230921 | -4.482454 | -0.2270972 | -4.404174 | -0.2276117 | -4.393446 | -0.2222225 | -0.2227625 | -0.2224658 | -4.499994 | -4.489086 | -4.49508
4.339809 | 0.245233 | 14.99896 | 1 | -0.003357 | 0.01635 | -0.003545713 | 0.01635 | -0.2168632 | -4.611203 | -0.2201592 | -4.549615 | -0.2204455 | -4.536268 | -0.2138467 | -0.2160219 | -0.2148572 | -4.676248 | -4.62916 | -4.654373
4.336757 | 0.261583 | 15.99896 | 1 | -0.003235 | 0.01635 | -0.003455403 | 0.01635 | -0.2113396 | -4.731721 | -0.2141877 | -4.673749 | -0.2144538 | -4.663009 | -0.2088568 | -0.210504 | -0.2096421 | -4.78797 | -4.750503 | -4.770108
4.333339 | 0.277932 | 16.9989 | 0.9999388 | -0.003417209 | 0.01635 | -0.003368874 | 0.01635 | -0.2060474 | -4.853253 | -0.2087176 | -4.786435 | -0.2092944 | -4.777958 | -0.204528 | -0.2060801 | -0.2052838 | -4.889306 | -4.852481 | -4.871373
4.329923 | 0.294282 | 17.9989 | 1 | -0.003326 | 0.01635 | -0.00332283 | 0.01635 | -0.2032312 | -4.920505 | -0.2047087 | -4.884164 | -0.2050081 | -4.877856 | -0.2014784 | -0.2025619 | -0.2020152 | -4.963312 | -4.936762 | -4.950158
4.326687 | 0.310632 | 18.9989 | 1 | -0.0032345 | 0.01635 | -0.003252817 | 0.01635 | -0.198949 | -5.026413 | -0.2012005 | -4.966957 | -0.2016055 | -4.960181 | -0.198949 | -0.1998254 | -0.1993891 | -5.026413 | -5.004369 | -5.015342
4.323454 | 0.326982 | 19.9989 | 1 | -0.0032015 | 0.01635 | -0.003231764 | 0.01635 | -0.1976614 | -5.059157 | -0.1988456 | -5.03042 | -0.1991651 | -5.020959 | -0.1972579 | -0.1978392 | -0.1975528 | -5.069504 | -5.054609 | -5.061948
4.320284 | 0.343332 | 20.9989 | 1 | -0.003108 | 0.01635 | -0.003222174 | 0.01635 | -0.1970749 | -5.074213 | -0.1972807 | -5.072108 | -0.1976922 | -5.058369 | -0.1967202 | -0.1967381 | -0.1967293 | -5.083361 | -5.0829 | -5.083126
4.317238 | 0.359682 | 21.9989 | 1 | -0.0031995 | 0.01635 | -0.003215407 | 0.01635 | -0.196661 | -5.084892 | -0.1966656 | -5.091604 | -0.1969004 | -5.07871 | -0.1959114 | -0.1958957 | -0.1959034 | -5.104349 | -5.104756 | -5.104558
4.313885 | 0.376031 | 22.99884 | 0.9999388 | -0.003351205 | 0.01635 | -0.003196953 | 0.01635 | -0.1955323 | -5.114245 | -0.1959875 | -5.104333 | -0.1964396 | -5.090622 | -0.195675 | -0.1955656 | -0.1956189 | -5.110515 | -5.113373 | -5.111982
4.310536 | 0.392381 | 23.99884 | 1 | -0.0031985 | 0.01635 | -0.003189978 | 0.01635 | -0.1951057 | -5.125427 | -0.1958085 | -5.105408 | -0.196134 | -5.098556 | -0.195714 | -0.195342 | -0.1955229 | -5.109496 | -5.119226 | -5.114495
4.307488 | 0.408731 | 24.99884 | 1 | -0.003078 | 0.01635 | -0.00319901 | 0.01635 | -0.1956581 | -5.110957 | -0.1957837 | -5.106854 | -0.195933 | -5.103785 | -0.1957526 | -0.1950454 | -0.1953887 | -5.108488 | -5.127012 | -5.11802
4.30438 | 0.425081 | 25.99884 | 1 | -0.0032325 | 0.01635 | -0.00321272 | 0.01635 | -0.1964966 | -5.089146 | -0.1956689 | -5.108638 | -0.1957954 | -5.107373 | -0.1956941 | -0.194987 | -0.1953302 | -5.110015 | -5.128548 | -5.119553
4.301023 | 0.44143 | 26.99878 | 0.9999388 | -0.003235198 | 0.01635 | -0.003209252 | 0.01635 | -0.1962845 | -5.094645 | -0.1956992 | -5.10651 | -0.1957438 | -5.108718 | -0.1956411 | -0.1951031 | -0.1953644 | -5.111401 | -5.125495 | -5.118651
4.29791 | 0.45778 | 27.99878 | 1 | -0.0031725 | 0.01635 | -0.003188349 | 0.01635 | -0.195006 | -5.128046 | -0.1958068 | -5.11065 | -0.1957909 | -5.107489 | -0.195301 | -0.1955233 | -0.1954151 | -5.120303 | -5.114479 | -5.117314
4.294678 | 0.47413 | 28.99878 | 1 | -0.0034475 | 0.01635 | -0.003189743 | 0.01635 | -0.1950913 | -5.125805 | -0.1959984 | -5.107729 | -0.1959291 | -5.103887 | -0.1952757 | -0.196303 | -0.1958009 | -5.120965 | -5.094167 | -5.107265
4.291015 | 0.49048 | 29.99878 | 1 | -0.003356 | 0.01635 | -0.003196865 | 0.01635 | -0.1955269 | -5.114385 | -0.1961035 | -5.101079 | -0.1962871 | -5.094579 | -0.19629 | -0.1973335 | -0.1968207 | -5.094503 | -5.067564 | -5.080803
4.287966 | 0.50683 | 30.99878 | 1 | -0.0031705 | 0.01635 | -0.003216084 | 0.01635 | -0.1967024 | -5.083823 | -0.1969626 | -5.080838 | -0.1972439 | -5.069866 | -0.1986702 | -0.1987211 | -0.1986959 | -5.033468 | -5.032178 | -5.032817
4.284674 | 0.523179 | 31.99872 | 0.9999388 | -0.003354705 | 0.01635 | -0.003277689 | 0.01635 | -0.2004703 | -4.98827 | -0.1988532 | -5.029544 | -0.1990477 | -5.023922 | -0.2006672 | -0.2001246 | -0.2003951 | -4.983376 | -4.996886 | -4.990151
4.281257 | 0.539529 | 32.99872 | 1 | -0.003264 | 0.01635 | -0.003321142 | 0.01635 | -0.203128 | -4.923005 | -0.2010135 | -4.96756 | -0.2013014 | -4.967676 | -0.2028568 | -0.2021282 | -0.2024951 | -4.929585 | -4.947355 | -4.938408
4.278146 | 0.555879 | 33.99872 | 1 | -0.003322 | 0.01635 | -0.003341634 | 0.01635 | -0.2043813 | -4.892816 | -0.2030356 | -4.919567 | -0.2033283 | -4.918155 | -0.2048379 | -0.2043265 | -0.2045867 | -4.881909 | -4.894127 | -4.88791
4.274613 | 0.572229 | 34.99872 | 1 | -0.0034745 | 0.01635 | -0.003363362 | 0.01635 | -0.2057102 | -4.861207 | -0.2048028 | -4.88025 | -0.2050219 | -4.877527 | -0.2066667 | -0.2061697 | -0.2064248 | -4.838709 | -4.850373 | -4.844387
4.271197 | 0.588579 | 35.99872 | 1 | -0.003385 | 0.01635 | -0.003393106 | 0.01635 | -0.2075294 | -4.818594 | -0.2065516 | -4.841752 | -0.2066442 | -4.839235 | -0.2082801 | -0.2076995 | -0.2079995 | -4.801228 | -4.814648 | -4.807712
4.267843 | 0.604928 | 36.99865 | 0.9999388 | -0.003384707 | 0.01635 | -0.003421731 | 0.01635 | -0.2092802 | -4.778283 | -0.2081828 | -4.804566 | -0.2082811 | -4.801203 | -0.209868 | -0.2097104 | -0.2097926 | -4.764899 | -4.768481 | -4.766613
4.264428 | 0.621278 | 37.99865 | 1 | -0.003505 | 0.01635 | -0.003442682 | 0.01635 | -0.2105616 | -4.749204 | -0.2098866 | -4.768084 | -0.2099423 | -4.763214 | -0.2116751 | -0.2114495 | -0.211568 | -4.72422 | -4.729262 | -4.726613
4.260833 | 0.637628 | 38.99865 | 1 | -0.003477 | 0.01635 | -0.003474369 | 0.01635 | -0.2124997 | -4.70589 | -0.2117931 | -4.722889 | -0.2117516 | -4.722513 | -0.2138113 | -0.2130411 | -0.2134485 | -4.67702 | -4.693931 | -4.684986
4.257474 | 0.653978 | 39.99865 | 1 | -0.0034185 | 0.01635 | -0.003517418 | 0.01635 | -0.2151326 | -4.648296 | -0.2138236 | -4.676331 | -0.2137313 | -4.678772 | -0.2154156 | -0.2148658 | -0.2151588 | -4.642189 | -4.654069 | -4.647738
4.253996 | 0.670327 | 40.99859 | 0.9999388 | -0.003506714 | 0.01635 | -0.003550142 | 0.01635 | -0.2171341 | -4.605449 | -0.2156058 | -4.636027 | -0.2155969 | -4.638285 | -0.2168476 | -0.2164303 | -0.2166541 | -4.611533 | -4.620425 | -4.615656
4.250461 | 0.686677 | 41.99859 | 1 | -0.003596 | 0.01635 | -0.003568475 | 0.01635 | -0.2182554 | -4.581789 | -0.2170374 | -4.605765 | -0.2170488 | -4.607259 | -0.218135 | -0.2177767 | -0.2179699 | -4.584318 | -4.59186 | -4.587793
4.246804 | 0.703027 | 42.99859 | 1 | -0.0035085 | 0.01635 | -0.003565418 | 0.01635 | -0.2180684 | -4.585717 | -0.218244 | -4.582648 | -0.2181203 | -4.584625 | -0.2189019 | -0.2187997 | -0.218855 | -4.568255 | -4.57039 | -4.569235
4.243444 | 0.719377 | 43.99859 | 1 | -0.0036 | 0.01635 | -0.00358741 | 0.01635 | -0.2194134 | -4.557606 | -0.2191669 | -4.562905 | -0.2190919 | -4.564296 | -0.2199328 | -0.2200493 | -0.2199859 | -4.546844 | -4.544435 | -4.545745
4.239604 | 0.735727 | 44.99859 | 1 | -0.0038115 | 0.01635 | -0.003608972 | 0.01635 | -0.2207323 | -4.530375 | -0.2203453 | -4.538449 | -0.2202178 | -4.54096 | -0.2213964 | -0.2213819 | -0.2213898 | -4.516785 | -4.517081 | -4.516919
4.235821 | 0.752077 | 45.99859 | 1 | -0.0037195 | 0.01635 | -0.003632048 | 0.01635 | -0.2221436 | -4.501592 | -0.221772 | -4.511455 | -0.2215344 | -4.513972 | -0.2228373 | -0.2226497 | -0.2227528 | -4.487579 | -4.491359 | -4.489283
4.232165 | 0.768426 | 46.99853 | 0.9999388 | -0.003565218 | 0.01635 | -0.003654288 | 0.01635 | -0.2235038 | -4.474196 | -0.2232531 | -4.484036 | -0.2229556 | -4.485198 | -0.2241919 | -0.2238961 | -0.2240593 | -4.460465 | -4.466357 | -4.463106
4.228691 | 0.784776 | 47.99853 | 1 | -0.003655 | 0.01635 | -0.003684426 | 0.01635 | -0.2253471 | -4.437598 | -0.2245555 | -4.457388 | -0.2243764 | -4.456796 | -0.2256445 | -0.225113 | -0.2254076 | -4.43175 | -4.442213 | -4.436415
4.224855 | 0.801126 | 48.99853 | 1 | -0.003745 | 0.01635 | -0.003702562 | 0.01635 | -0.2264564 | -4.415861 | -0.2258202 | -4.43075 | -0.2257023 | -4.430615 | -0.2268841 | -0.2263411 | -0.2266433 | -4.407537 | -4.41811 | -4.412225
4.221201 | 0.817476 | 49.99853 | 1 | -0.0036615 | 0.01635 | -0.003719643 | 0.01635 | -0.2275011 | -4.395583 | -0.2270241 | -4.404701 | -0.2268892 | -4.407438 | -0.2279695 | -0.2275302 | -0.2277757 | -4.386552 | -4.395021 | -4.390287
4.217532 | 0.833825 | 50.99847 | 0.9999388 | -0.003635222 | 0.01635 | -0.003735219 | 0.01635 | -0.2284537 | -4.377254 | -0.2279944 | -4.385787 | -0.2279653 | -4.386633 | -0.229024 | -0.2286203 | -0.2288468 | -4.366355 | -4.374065 | -4.369739
4.213931 | 0.850175 | 51.99847 | 1 | -0.003691 | 0.01635 | -0.003752116 | 0.01635 | -0.2294872 | -4.357541 | -0.228998 | -4.367728 | -0.2289856 | -4.367087 | -0.2300389 | -0.2296811 | -0.2298825 | -4.347091 | -4.353863 | -4.35005
4.21015 | 0.866525 | 52.99847 | 1 | -0.00384 | 0.01635 | -0.00377139 | 0.01635 | -0.2306661 | -4.335271 | -0.2300453 | -4.348614 | -0.2299759 | -4.348281 | -0.231043 | -0.2306217 | -0.2308597 | -4.328198 | -4.336105 | -4.331639
4.206251 | 0.882875 | 53.99847 | 1 | -0.003781 | 0.01635 | -0.003783968 | 0.01635 | -0.2314353 | -4.320861 | -0.2310026 | -4.32934 | -0.230935 | -4.330222 | -0.2318905 | -0.2315524 | -0.231744 | -4.31238 | -4.318676 | -4.315109
4.202588 | 0.899225 | 54.99847 | 1 | -0.003812 | 0.01635 | -0.003800299 | 0.01635 | -0.2324342 | -4.302293 | -0.2319206 | -4.311388 | -0.2318539 | -4.31306 | -0.2326557 | -0.232395 | -0.2325431 | -4.298197 | -4.303019 | -4.300279
4.198627 | 0.915574 | 55.99841 | 0.9999388 | -0.003814733 | 0.01635 | -0.003814614 | 0.01635 | -0.2333097 | -4.286148 | -0.2328014 | -4.294374 | -0.2326998 | -4.297382 | -0.2333729 | -0.2330848 | -0.2332489 | -4.284988 | -4.290283 | -4.287268
4.194959 | 0.931924 | 56.99841 | 1 | -0.003813 | 0.01635 | -0.003821435 | 0.01635 | -0.2337269 | -4.278497 | -0.2335267 | -4.280941 | -0.2334456 | -4.283654 | -0.2339355 | -0.2337265 | -0.2338458 | -4.274683 | -4.278504 | -4.276324
4.191001 | 0.948274 | 57.99841 | 1 | -0.003961 | 0.01635 | -0.003826813 | 0.01635 | -0.2340559 | -4.272484 | -0.2341941 | -4.269378 | -0.2341134 | -4.271434 | -0.2344357 | -0.2343933 | -0.2344176 | -4.265562 | -4.266333 | -4.265892
4.187037 | 0.964624 | 58.99841 | 1 | -0.003963 | 0.01635 | -0.003838393 | 0.01635 | -0.2347641 | -4.259595 | -0.234809 | -4.257688 | -0.2347496 | -4.259858 | -0.2351433 | -0.2350854 | -0.2351185 | -4.252727 | -4.253774 | -4.253174
4.183075 | 0.980974 | 59.99841 | 1 | -0.003807 | 0.01635 | -0.003851364 | 0.01635 | -0.2355574 | -4.245249 | -0.2354862 | -4.246458 | -0.2353807 | -4.248437 | -0.2358563 | -0.2357415 | -0.2358074 | -4.239869 | -4.241935 | -4.240749
4.179423 | 0.997324 | 60.99841 | 1 | -0.003781 | 0.01635 | -0.003863797 | 0.01635 | -0.2363179 | -4.231589 | -0.236059 | -4.236251 | -0.2360035 | -4.237226 | -0.2364661 | -0.2363577 | -0.2364201 | -4.228936 | -4.230875 | -4.229759
4.175513 | 1.013673 | 61.99835 | 0.9999388 | -0.003968243 | 0.01635 | -0.003873214 | 0.01635 | -0.2368938 | -4.2213 | -0.2366315 | -4.225796 | -0.2366078 | -4.226404 | -0.2371352 | -0.2369255 | -0.2370464 | -4.217004 | -4.220736 | -4.218584
4.171487 | 1.030023 | 62.99835 | 1 | -0.003874 | 0.01635 | -0.003880415 | 0.01635 | -0.2373342 | -4.213467 | -0.2372081 | -4.215577 | -0.237184 | -4.216137 | -0.2377034 | -0.2374541 | -0.237598 | -4.206923 | -4.21134 | -4.20879
4.167765 | 1.046373 | 63.99835 | 1 | -0.003812 | 0.01635 | -0.003891559 | 0.01635 | -0.2380158 | -4.201401 | -0.2377421 | -4.206368 | -0.2377215 | -4.206604 | -0.2382622 | -0.2380282 | -0.2381635 | -4.197058 | -4.201184 | -4.198797
4.163863 | 1.062723 | 64.99835 | 1 | -0.003843 | 0.01635 | -0.003900962 | 0.01635 | -0.2385909 | -4.191274 | -0.2381711 | -4.197718 | -0.2382182 | -4.197832 | -0.2388133 | -0.2385753 | -0.2387132 | -4.187372 | -4.191548 | -4.189128
4.160079 | 1.079072 | 65.99829 | 0.9999388 | -0.003843735 | 0.01635 | -0.003908326 | 0.01635 | -0.2390413 | -4.183377 | -0.2386056 | -4.189212 | -0.2386746 | -4.189806 | -0.2392302 | -0.2390713 | -0.2391635 | -4.180075 | -4.182853 | -4.181241
4.156176 | 1.095422 | 66.99829 | 1 | -0.0040555 | 0.01635 | -0.003917647 | 0.01635 | -0.2396114 | -4.173424 | -0.2390402 | -4.182179 | -0.2390878 | -4.182563 | -0.2396026 | -0.2394904 | -0.2395556 | -4.173577 | -4.175533 | -4.174397
4.151968 | 1.111772 | 67.99829 | 1 | -0.0039345 | 0.01635 | -0.003921224 | 0.01635 | -0.2398302 | -4.169616 | -0.2393761 | -4.174677 | -0.2394593 | -4.176075 | -0.2399353 | -0.239792 | -0.2398753 | -4.16779 | -4.170282 | -4.168833
4.148307 | 1.128122 | 68.99829 | 1 | -0.003808 | 0.01635 | -0.003923524 | 0.01635 | -0.2399709 | -4.167172 | -0.2398492 | -4.167914 | -0.2397905 | -4.170307 | -0.2400953 | -0.2400763 | -0.2400874 | -4.165012 | -4.165343 | -4.16515
4.144352 | 1.144472 | 69.99829 | 1 | -0.003963 | 0.01635 | -0.003927353 | 0.01635 | -0.240205 | -4.16311 | -0.2402072 | -4.163649 | -0.2400777 | -4.165318 | -0.2403098 | -0.2403281 | -0.2403174 | -4.161296 | -4.160978 | -4.161163
4.140381 | 1.160821 | 70.99823 | 0.9999388 | -0.003965743 | 0.01635 | -0.003930949 | 0.01635 | -0.240425 | -4.159301 | -0.2403842 | -4.160627 | -0.2403144 | -4.161215 | -0.2405696 | -0.2405129 | -0.240546 | -4.156801 | -4.157781 | -4.15721
4.136421 | 1.177171 | 71.99823 | 1 | -0.0039635 | 0.01635 | -0.00393497 | 0.01635 | -0.2406709 | -4.155051 | -0.2406014 | -4.156817 | -0.2404865 | -4.158237 | -0.2406891 | -0.2406464 | -0.2406713 | -4.154738 | -4.155475 | -4.155045
4.132454 | 1.193521 | 72.99823 | 1 | -0.003965 | 0.01635 | -0.003938439 | 0.01635 | -0.2408831 | -4.151391 | -0.2406724 | -4.15544 | -0.2405804 | -4.156615 | -0.2407843 | -0.2407585 | -0.2407735 | -4.153095 | -4.153539 | -4.15328
4.128491 | 1.209871 | 73.99823 | 1 | -0.003963 | 0.01635 | -0.003937861 | 0.01635 | -0.2408478 | -4.152 | -0.2405949 | -4.156717 | -0.2406081 | -4.156135 | -0.2408369 | -0.2407779 | -0.2408123 | -4.152188 | -4.153206 | -4.152612
4.124528 | 1.226221 | 74.99823 | 1 | -0.003967 | 0.01635 | -0.003936558 | 0.01635 | -0.2407681 | -4.153375 | -0.24054 | -4.157287 | -0.240602 | -4.156242 | -0.2408186 | -0.2408016 | -0.2408115 | -4.152504 | -4.152796 | -4.152626
4.120557 | 1.24257 | 75.99817 | 0.9999388 | -0.003813733 | 0.01635 | -0.003936637 | 0.01635 | -0.2407729 | -4.153291 | -0.2405355 | -4.158316 | -0.2405933 | -4.156393 | -0.2407563 | -0.2407563 | -0.2407563 | -4.153578 | -4.153578 | -4.153578
4.116901 | 1.25892 | 76.99817 | 1 | -0.003901 | 0.01635 | -0.003935932 | 0.01635 | -0.2407298 | -4.154035 | -0.2405504 | -4.158098 | -0.2405837 | -4.156558 | -0.2406428 | -0.2406844 | -0.2406601 | -4.155537 | -4.154819 | -4.155237
4.112755 | 1.27527 | 77.99817 | 1 | -0.003993 | 0.01635 | -0.003933058 | 0.01635 | -0.240554 | -4.157071 | -0.2405023 | -4.157979 | -0.240552 | -4.157106 | -0.2405634 | -0.2405902 | -0.2405746 | -4.156908 | -4.156445 | -4.156715
4.108915 | 1.29162 | 78.99817 | 1 | -0.0039955 | 0.01635 | -0.003931812 | 0.01635 | -0.2404778 | -4.158388 | -0.2404555 | -4.159023 | -0.2404938 | -4.158111 | -0.2404407 | -0.2404408 | -0.2404407 | -4.15903 | -4.159029 | -4.159029
4.104764 | 1.30797 | 79.99817 | 1 | -0.004059 | 0.01635 | -0.003931933 | 0.01635 | -0.2404852 | -4.15826 | -0.2403617 | -4.160362 | -0.24042 | -4.159387 | -0.2403477 | -0.2403477 | -0.2403477 | -4.160639 | -4.160639 | -4.160639
4.100797 | 1.32432 | 80.99817 | 1 | -0.0038415 | 0.01635 | -0.003926937 | 0.01635 | -0.2401796 | -4.16355 | -0.2403252 | -4.161238 | -0.240337 | -4.160824 | -0.2402527 | -0.2402527 | -0.2402527 | -4.162283 | -4.162283 | -4.162283
4.097081 | 1.340669 | 81.9981 | 0.9999388 | -0.003838735 | 0.01635 | -0.003926183 | 0.01635 | -0.2401335 | -4.16435 | -0.240201 | -4.162824 | -0.24026 | -4.162157 | -0.2401383 | -0.240067 | -0.2401085 | -4.164267 | -4.165505 | -4.164784
4.09312 | 1.357019 | 82.9981 | 1 | -0.0039635 | 0.01635 | -0.003927184 | 0.01635 | -0.2401947 | -4.163288 | -0.2401065 | -4.164852 | -0.2402155 | -4.162928 | -0.2401307 | -0.2398666 | -0.2400202 | -4.164398 | -4.168984 | -4.166317
4.089154 | 1.373369 | 83.9981 | 1 | -0.003964 | 0.01635 | -0.003925643 | 0.01635 | -0.2401005 | -4.164923 | -0.2402026 | -4.163385 | -0.2402056 | -4.1631 | -0.2399924 | -0.2398836 | -0.2399469 | -4.166799 | -4.168688 | -4.167589
4.085192 | 1.389718 | 84.99804 | 0.9999388 | -0.003962242 | 0.01635 | -0.003924102 | 0.01635 | -0.2400062 | -4.166558 | -0.2401356 | -4.164401 | -0.2402155 | -4.162928 | -0.2398673 | -0.2398673 | -0.2398673 | -4.168971 | -4.168971 | -4.168971
4.08123 | 1.406068 | 85.99804 | 1 | -0.003839 | 0.01635 | -0.003922561 | 0.01635 | -0.239912 | -4.168195 | -0.2401891 | -4.163055 | -0.2402579 | -4.162194 | -0.2398383 | -0.2401352 | -0.2399624 | -4.169476 | -4.164321 | -4.167322
4.077514 | 1.422418 | 86.99804 | 1 | -0.003963 | 0.01635 | -0.003921435 | 0.01635 | -0.2398431 | -4.169392 | -0.2402686 | -4.16085 | -0.2404064 | -4.159624 | -0.2401775 | -0.2406968 | -0.240394 | -4.163588 | -4.154604 | -4.159842
4.073304 | 1.438768 | 87.99804 | 1 | -0.0040565 | 0.01635 | -0.003932149 | 0.01635 | -0.2404984 | -4.158032 | -0.2406734 | -4.154683 | -0.2408118 | -4.152621 | -0.2411421 | -0.2415083 | -0.2412943 | -4.146933 | -4.140644 | -4.14432
4.069401 | 1.455118 | 88.99804 | 1 | -0.003967 | 0.01635 | -0.003953992 | 0.01635 | -0.2418344 | -4.135061 | -0.2417506 | -4.135764 | -0.241613 | -4.13885 | -0.2425809 | -0.2424818 | -0.2425399 | -4.122337 | -4.124021 | -4.123034
4.06537 | 1.471467 | 89.99798 | 0.9999388 | -0.003998245 | 0.01635 | -0.003981903 | 0.01635 | -0.2435414 | -4.106077 | -0.2429835 | -4.115174 | -0.2427982 | -4.118647 | -0.2438804 | -0.243474 | -0.2437129 | -4.10037 | -4.107214 | -4.103191
4.061405 | 1.487817 | 90.99798 | 1 | -0.0039645 | 0.01635 | -0.00400769 | 0.01635 | -0.2451186 | -4.079657 | -0.2440701 | -4.095958 | -0.2441643 | -4.095603 | -0.2453657 | -0.2447897 | -0.2451296 | -4.075549 | -4.085139 | -4.079481
4.057441 | 1.504167 | 91.99798 | 1 | -0.0040545 | 0.01635 | -0.004024989 | 0.01635 | -0.2461767 | -4.062123 | -0.2453641 | -4.075772 | -0.2455347 | -4.072745 | -0.2469 | -0.2462557 | -0.2466374 | -4.050223 | -4.06082 | -4.054542
4.053296 | 1.520517 | 92.99798 | 1 | -0.0040865 | 0.01635 | -0.004046921 | 0.01635 | -0.2475181 | -4.040109 | -0.2468409 | -4.051362 | -0.2469029 | -4.050175 | -0.2482309 | -0.2476746 | -0.2480055 | -4.028507 | -4.037556 | -4.032173
4.049268 | 1.536867 | 93.99798 | 1 | -0.0040265 | 0.01635 | -0.004070759 | 0.01635 | -0.2489761 | -4.01645 | -0.2483803 | -4.02685 | -0.2483138 | -4.027163 | -0.2497643 | -0.2490316 | -0.2494691 | -4.003774 | -4.015554 | -4.008521
4.045243 | 1.553216 | 94.99792 | 0.9999388 | -0.003992744 | 0.01635 | -0.004096095 | 0.01635 | -0.2505257 | -3.991607 | -0.249884 | -4.00174 | -0.2497596 | -4.00385 | -0.2511589 | -0.2505257 | -0.2509053 | -3.981543 | -3.991607 | -3.985574
4.041283 | 1.569566 | 95.99792 | 1 | -0.004115 | 0.01635 | -0.004120591 | 0.01635 | -0.2520239 | -3.967878 | -0.2514971 | -3.978554 | -0.2512178 | -3.980609 | -0.2525917 | -0.2522063 | -0.2524384 | -3.958958 | -3.965008 | -3.961365
4.037013 | 1.585916 | 96.99792 | 1 | -0.0041195 | 0.01635 | -0.004140834 | 0.01635 | -0.253262 | -3.94848 | -0.2530841 | -3.953789 | -0.2526907 | -3.957408 | -0.2540501 | -0.2538575 | -0.2539739 | -3.936231 | -3.939218 | -3.937412
4.033044 | 1.602266 | 97.99792 | 1 | -0.0041135 | 0.01635 | -0.004165529 | 0.01635 | -0.2547724 | -3.925072 | -0.2548083 | -3.928711 | -0.254181 | -3.934205 | -0.2555013 | -0.2553895 | -0.2554574 | -3.913874 | -3.915588 | -3.914548
4.028786 | 1.618616 | 98.99792 | 1 | -0.004114 | 0.01635 | -0.004190223 | 0.01635 | -0.2562828 | -3.90194 | -0.2562605 | -3.907001 | -0.2556596 | -3.911451 | -0.2570379 | -0.2567509 | -0.2569257 | -3.890476 | -3.894826 | -3.892176
4.024816 | 1.634965 | 99.99786 | 0.9999388 | -0.004119252 | 0.01635 | -0.004214918 | 0.01635 | -0.2577931 | -3.879079 | -0.2575373 | -3.885682 | -0.2570928 | -3.889646 | -0.2585703 | -0.2580651 | -0.2583739 | -3.86742 | -3.874991 | -3.870364
4.020548 | 1.651315 | 100.9979 | 1 | -0.004271 | 0.01635 | -0.004239612 | 0.01635 | -0.2593035 | -3.856485 | -0.2588078 | -3.866011 | -0.2584095 | -3.869826 | -0.2599054 | -0.2595483 | -0.2597674 | -3.847554 | -3.852847 | -3.8496
4.016274 | 1.667665 | 101.9979 | 1 | -0.0042705 | 0.01635 | -0.004264307 | 0.01635 | -0.2608139 | -3.834152 | -0.2598067 | -3.848648 | -0.259376 | -3.855407 | -0.2607922 | -0.2604283 | -0.260652 | -3.83447 | -3.839829 | -3.836535
4.012007 | 1.684015 | 102.9979 | 1 | -0.0042695 | 0.01635 | -0.004285052 | 0.01635 | -0.2620827 | -3.81559 | -0.2600727 | -3.844987 | -0.2598162 | -3.848874 | -0.26126 | -0.2608935 | -0.261119 | -3.827605 | -3.832982 | -3.829673
4.007735 | 1.700364 | 103.9978 | 0.9999388 | -0.004240259 | 0.01635 | -0.004272141 | 0.01635 | -0.261293 | -3.827121 | -0.2602034 | -3.842836 | -0.2599201 | -3.847336 | -0.2612944 | -0.2611905 | -0.2612545 | -3.8271 | -3.828624 | -3.827686
4.003527 | 1.716714 | 104.9978 | 1 | -0.0041165 | 0.01635 | -0.004258034 | 0.01635 | -0.2604302 | -3.8398 | -0.2597867 | -3.84667 | -0.2599301 | -3.847188 | -0.2609133 | -0.2609133 | -0.2609133 | -3.83269 | -3.83269 | -3.83269
3.999502 | 1.733064 | 105.9978 | 1 | -0.0042375 | 0.01635 | -0.004260531 | 0.01635 | -0.2605829 | -3.83755 | -0.2598065 | -3.846585 | -0.2598757 | -3.847994 | -0.2601268 | -0.2603301 | -0.2602052 | -3.84428 | -3.841276 | -3.843122
3.995052 | 1.749414 | 106.9978 | 1 | -0.004387 | 0.01635 | -0.004244183 | 0.01635 | -0.2595831 | -3.852331 | -0.2597195 | -3.850281 | -0.2595533 | -3.852774 | -0.2591062 | -0.2594261 | -0.25923 | -3.859421 | -3.854662 | -3.85758
3.990728 | 1.765764 | 107.9978 | 1 | -0.004235 | 0.01635 | -0.004222128 | 0.01635 | -0.2582342 | -3.872454 | -0.2587446 | -3.864499 | -0.2587094 | -3.865341 | -0.2576465 | -0.2582293 | -0.257873 | -3.881286 | -3.872527 | -3.877882
3.986582 | 1.782114 | 108.9978 | 1 | -0.0041475 | 0.01635 | -0.00420299 | 0.01635 | -0.2570636 | -3.890088 | -0.2572531 | -3.887141 | -0.2573917 | -3.885129 | -0.2559672 | -0.2566143 | -0.2562202 | -3.906751 | -3.896899 | -3.902898
3.982433 | 1.798464 | 109.9978 | 1 | -0.0043615 | 0.01635 | -0.004167365 | 0.01635 | -0.2548847 | -3.923342 | -0.2555399 | -3.912957 | -0.2557221 | -3.910495 | -0.2539402 | -0.2547693 | -0.2542668 | -3.937934 | -3.925119 | -3.932886
3.977859 | 1.814813 | 110.9977 | 0.9999388 | -0.004391269 | 0.01635 | -0.004133517 | 0.01635 | -0.2528145 | -3.955469 | -0.2536314 | -3.942332 | -0.253737 | -3.941088 | -0.2516216 | -0.2526526 | -0.2520311 | -3.974221 | -3.958004 | -3.967779
3.973651 | 1.831163 | 111.9977 | 1 | -0.0041175 | 0.01635 | -0.004093096 | 0.01635 | -0.2503423 | -3.994531 | -0.2514384 | -3.975929 | -0.2514845 | -3.976389 | -0.2491234 | -0.2502581 | -0.2495784 | -4.014074 | -3.995875 | -4.006776
3.969624 | 1.847513 | 112.9977 | 1 | -0.0039955 | 0.01635 | -0.004052676 | 0.01635 | -0.2478701 | -4.034372 | -0.2489711 | -4.017097 | -0.2489993 | -4.016075 | -0.2462369 | -0.2475908 | -0.2467857 | -4.061129 | -4.038922 | -4.052128
3.96566 | 1.863863 | 113.9977 | 1 | -0.004022 | 0.01635 | -0.004001254 | 0.01635 | -0.244725 | -4.086219 | -0.2462716 | -4.060155 | -0.2462879 | -4.060288 | -0.2435682 | -0.2447397 | -0.2440486 | -4.105626 | -4.085973 | -4.097567
3.96158 | 1.880213 | 114.9977 | 1 | -0.004113 | 0.01635 | -0.003949832 | 0.01635 | -0.24158 | -4.139416 | -0.2433355 | -4.108146 | -0.2433891 | -4.108647 | -0.2408314 | -0.2418337 | -0.2412473 | -4.152283 | -4.135072 | -4.145141
3.957434 | 1.896562 | 115.9977 | 0.9999388 | -0.003965743 | 0.01635 | -0.003905319 | 0.01635 | -0.2388574 | -4.186598 | -0.2404066 | -4.157352 | -0.240419 | -4.159406 | -0.2377886 | -0.2391112 | -0.2383437 | -4.205417 | -4.182154 | -4.195653
3.953649 | 1.912912 | 116.9977 | 1 | -0.003811 | 0.01635 | -0.003861655 | 0.01635 | -0.2361868 | -4.233936 | -0.2374038 | -4.208363 | -0.2375171 | -4.210223 | -0.235078 | -0.2358771 | -0.235418 | -4.253908 | -4.239495 | -4.247776
3.949812 | 1.929262 | 117.9977 | 1 | -0.003751 | 0.01635 | -0.003817666 | 0.01635 | -0.2334964 | -4.282722 | -0.2344443 | -4.261451 | -0.2346258 | -4.262107 | -0.2319095 | -0.2325063 | -0.2321671 | -4.312028 | -4.300959 | -4.30725
3.946147 | 1.945611 | 118.9976 | 0.9999388 | -0.003662724 | 0.01635 | -0.003771556 | 0.01635 | -0.2306762 | -4.33508 | -0.2313632 | -4.319111 | -0.2314336 | -4.320895 | -0.2279475 | -0.2290518 | -0.2284313 | -4.386976 | -4.365825 | -4.377709
3.942487 | 1.961961 | 119.9976 | 1 | -0.0036615 | 0.01635 | -0.003685656 | 0.01635 | -0.2254224 | -4.436117 | -0.2274372 | -4.389539 | -0.2277101 | -4.391549 | -0.2238873 | -0.2254947 | -0.2246026 | -4.466534 | -4.434695 | -4.452364
3.938824 | 1.978311 | 120.9976 | 1 | -0.003662 | 0.01635 | -0.003617439 | 0.01635 | -0.2212501 | -4.519772 | -0.223743 | -4.463039 | -0.2236991 | -4.470292 | -0.2200692 | -0.2217996 | -0.2208522 | -4.544024 | -4.508574 | -4.527985
3.935163 | 1.994661 | 121.9976 | 1 | -0.003508 | 0.01635 | -0.003561733 | 0.01635 | -0.217843 | -4.590462 | -0.2200848 | -4.542681 | -0.2198381 | -4.548802 | -0.2162462 | -0.2178435 | -0.216982 | -4.62436 | -4.590452 | -4.608739
3.931808 | 2.011011 | 122.9976 | 1 | -0.0033555 | 0.01635 | -0.00350182 | 0.01635 | -0.2141786 | -4.669 | -0.2164295 | -4.62313 | -0.2162003 | -4.625341 | -0.2125364 | -0.2141132 | -0.2132754 | -4.705077 | -4.670426 | -4.688836
3.928452 | 2.02736 | 123.9976 | 0.9999388 | -0.003291701 | 0.01635 | -0.003446547 | 0.01635 | -0.210798 | -4.743879 | -0.2129425 | -4.702868 | -0.2126626 | -4.702284 | -0.209088 | -0.2107825 | -0.2098948 | -4.782676 | -4.744227 | -4.76437
3.925225 | 2.04371 | 124.9976 | 1 | -0.0032 | 0.01635 | -0.003391445 | 0.01635 | -0.2074278 | -4.820954 | -0.2094554 | -4.782605 | -0.2091837 | -4.780488 | -0.2057613 | -0.2074278 | -0.2065676 | -4.860001 | -4.820954 | -4.84111
3.922052 | 2.06006 | 125.9976 | 1 | -0.0032615 | 0.01635 | -0.003336612 | 0.01635 | -0.2040741 | -4.900181 | -0.2059901 | -4.864627 | -0.2057537 | -4.86018 | -0.2024258 | -0.2038771 | -0.2031401 | -4.940083 | -4.904917 | -4.922773
3.918702 | 2.07641 | 126.9976 | 1 | -0.003199 | 0.01635 | -0.00328198 | 0.01635 | -0.2007327 | -4.981749 | -0.2025347 | -4.948582 | -0.2023376 | -4.942234 | -0.1990242 | -0.200178 | -0.1996026 | -5.024516 | -4.995553 | -5.009996
3.915654 | 2.09276 | 127.9976 | 1 | -0.0030495 | 0.01635 | -0.00322613 | 0.01635 | -0.1973168 | -5.067991 | -0.1990543 | -5.035912 | -0.1988903 | -5.027897 | -0.1955888 | -0.1965547 | -0.196082 | -5.112768 | -5.087641 | -5.099939
3.912603 | 2.109109 | 128.9975 | 0.9999388 | -0.003205696 | 0.01635 | -0.003168782 | 0.01635 | -0.1938093 | -5.159711 | -0.1954698 | -5.126497 | -0.1953887 | -5.118004 | -0.1920329 | -0.1930578 | -0.1925657 | -5.20744 | -5.179797 | -5.193071
3.909243 | 2.125459 | 129.9975 | 1 | -0.003049 | 0.01635 | -0.003110579 | 0.01635 | -0.1902495 | -5.256256 | -0.1918918 | -5.221604 | -0.1918349 | -5.212816 | -0.188323 | -0.1897353 | -0.18907 | -5.310026 | -5.2705 | -5.28912
3.906505 | 2.141809 | 130.9975 | 1 | -0.002896 | 0.01635 | -0.003048601 | 0.01635 | -0.1864588 | -5.363115 | -0.1883511 | -5.318833 | -0.1882502 | -5.312078 | -0.1846834 | -0.1862985 | -0.1855535 | -5.414671 | -5.367729 | -5.389384
3.903451 | 2.158159 | 131.9975 | 1 | -0.0030525 | 0.01635 | -0.002986118 | 0.01635 | -0.1826372 | -5.475335 | -0.1847853 | -5.417357 | -0.1847148 | -5.41375 | -0.1813471 | -0.1828469 | -0.1821703 | -5.514287 | -5.469057 | -5.489462
3.9004 | 2.174509 | 132.9975 | 1 | -0.002986 | 0.01635 | -0.002928498 | 0.01635 | -0.1791131 | -5.583066 | -0.1816819 | -5.513688 | -0.1813801 | -5.513284 | -0.1782296 | -0.1796185 | -0.1790056 | -5.610742 | -5.567355 | -5.586501
3.897479 | 2.190859 | 133.9975 | 1 | -0.002895 | 0.01635 | -0.002892486 | 0.01635 | -0.1769104 | -5.652578 | -0.1786592 | -5.603993 | -0.1783733 | -5.606221 | -0.1754549 | -0.17669 | -0.1761564 | -5.699469 | -5.65963 | -5.676841
3.89461 | 2.207208 | 134.9974 | 0.9999388 | -0.002804172 | 0.01635 | -0.00285118 | 0.01635 | -0.1743841 | -5.734468 | -0.1757888 | -5.692478 | -0.1756754 | -5.692318 | -0.1730564 | -0.1740924 | -0.1736536 | -5.778462 | -5.744075 | -5.758639
3.891871 | 2.223558 | 135.9974 | 1 | -0.002769 | 0.01635 | -0.002806943 | 0.01635 | -0.1716785 | -5.824843 | -0.1730813 | -5.776621 | -0.1731866 | -5.774119 | -0.170657 | -0.1717771 | -0.1713114 | -5.859707 | -5.821499 | -5.837385
3.889072 | 2.239908 | 136.9974 | 1 | -0.0028945 | 0.01635 | -0.002772612 | 0.01635 | -0.1695787 | -5.896966 | -0.1706655 | -5.849757 | -0.1709069 | -5.85114 | -0.1687228 | -0.1696744 | -0.1692856 | -5.926881 | -5.893641 | -5.907221
3.886082 | 2.256257 | 137.9974 | 0.9999388 | -0.00277717 | 0.01635 | -0.002741514 | 0.01635 | -0.1676767 | -5.963859 | -0.1687573 | -5.919398 | -0.1688749 | -5.921543 | -0.1670004 | -0.1677081 | -0.1674239 | -5.98801 | -5.962741 | -5.972889
3.883518 | 2.272607 | 138.9974 | 1 | -0.0027445 | 0.01635 | -0.002714709 | 0.01635 | -0.1660373 | -6.022745 | -0.1670238 | -5.983943 | -0.1670733 | -5.985396 | -0.1653701 | -0.1660491 | -0.1657805 | -6.047041 | -6.022314 | -6.032096
3.880593 | 2.288957 | 139.9974 | 1 | -0.002687 | 0.01635 | -0.002691404 | 0.01635 | -0.1646119 | -6.074895 | -0.1655068 | -6.042345 | -0.1654541 | -6.043972 | -0.1639719 | -0.1646119 | -0.1643621 | -6.098605 | -6.074895 | -6.08415
3.878144 | 2.305307 | 140.9974 | 1 | -0.0025945 | 0.01635 | -0.002670918 | 0.01635 | -0.1633589 | -6.121492 | -0.1639434 | -6.09767 | -0.1639762 | -6.098445 | -0.1627395 | -0.1631667 | -0.1630023 | -6.144789 | -6.1287 | -6.134894
3.875404 | 2.321657 | 141.9974 | 1 | -0.002652 | 0.01635 | -0.002650431 | 0.01635 | -0.1621059 | -6.168809 | -0.1625314 | -6.151342 | -0.1626076 | -6.149773 | -0.1614453 | -0.1617859 | -0.1616566 | -6.194048 | -6.181009 | -6.18596
3.87284 | 2.338006 | 142.9973 | 0.9999388 | -0.002593659 | 0.01635 | -0.002629944 | 0.01635 | -0.1608528 | -6.216863 | -0.1610829 | -6.204658 | -0.1613069 | -6.199361 | -0.1601127 | -0.1604748 | -0.1603391 | -6.245602 | -6.23151 | -6.236789
3.870217 | 2.354356 | 143.9973 | 1 | -0.00259 | 0.01635 | -0.002605658 | 0.01635 | -0.1593675 | -6.274805 | -0.1597483 | -6.253861 | -0.1600412 | -6.24839 | -0.158805 | -0.1591972 | -0.1590522 | -6.297031 | -6.281517 | -6.287251
3.86766 | 2.370706 | 144.9973 | 1 | -0.00259 | 0.01635 | -0.002586045 | 0.01635 | -0.1581679 | -6.322396 | -0.158524 | -6.30143 | -0.1587935 | -6.297487 | -0.1575525 | -0.1580148 | -0.1578461 | -6.347089 | -6.328521 | -6.335296
3.865037 | 2.387056 | 145.9973 | 1 | -0.002563 | 0.01635 | -0.002566286 | 0.01635 | -0.1569594 | -6.371075 | -0.157369 | -6.349247 | -0.1575564 | -6.346933 | -0.1563317 | -0.1568801 | -0.1566825 | -6.396656 | -6.374294 | -6.382351
3.862534 | 2.403406 | 146.9973 | 1 | -0.002591 | 0.01635 | -0.002546601 | 0.01635 | -0.1557554 | -6.420322 | -0.1561828 | -6.397506 | -0.1563364 | -6.396463 | -0.1551021 | -0.1556493 | -0.1554549 | -6.447365 | -6.424701 | -6.432752
3.859855 | 2.419756 | 147.9973 | 1 | -0.0025305 | 0.01635 | -0.002524433 | 0.01635 | -0.1543996 | -6.476702 | -0.1550458 | -6.444205 | -0.1551513 | -6.445323 | -0.1539821 | -0.1545041 | -0.1543212 | -6.494263 | -6.472319 | -6.480009
3.857473 | 2.436105 | 148.9972 | 0.9999388 | -0.002441649 | 0.01635 | -0.002506091 | 0.01635 | -0.1532777 | -6.524105 | -0.1539911 | -6.492326 | -0.1540211 | -6.492617 | -0.1529415 | -0.1534148 | -0.1532511 | -6.538446 | -6.518278 | -6.525253
3.854972 | 2.452455 | 149.9972 | 1 | -0.002469 | 0.01635 | -0.002492132 | 0.01635 | -0.152424 | -6.560648 | -0.1529099 | -6.538731 | -0.1529573 | -6.537771 | -0.1519407 | -0.1523861 | -0.152234 | -6.581515 | -6.562279 | -6.568847
3.852535 | 2.468805 | 150.9972 | 1 | -0.0024405 | 0.01635 | -0.002477042 | 0.01635 | -0.151501 | -6.600615 | -0.1518108 | -6.583342 | -0.151943 | -6.581414 | -0.1510076 | -0.1514128 | -0.1512761 | -6.622184 | -6.604463 | -6.610439
3.850091 | 2.485155 | 151.9972 | 1 | -0.0024425 | 0.01635 | -0.002461163 | 0.01635 | -0.1505299 | -6.6432 | -0.1507349 | -6.628287 | -0.1509399 | -6.625153 | -0.1500328 | -0.1503964 | -0.1502754 | -6.66521 | -6.649094 | -6.654456
3.84765 | 2.501504 | 152.9972 | 0.9999388 | -0.002440649 | 0.01635 | -0.002444228 | 0.01635 | -0.1494941 | -6.689229 | -0.1497442 | -6.673681 | -0.1499301 | -6.669775 | -0.1490276 | -0.1494021 | -0.1492792 | -6.710167 | -6.693346 | -6.698868
3.84521 | 2.517854 | 153.9972 | 1 | -0.0024415 | 0.01635 | -0.002429182 | 0.01635 | -0.1485738 | -6.73066 | -0.1488319 | -6.717039 | -0.1489334 | -6.71441 | -0.1480379 | -0.1484314 | -0.1483039 | -6.755029 | -6.737119 | -6.74292
3.842767 | 2.534204 | 154.9972 | 1 | -0.002439 | 0.01635 | -0.002411576 | 0.01635 | -0.147497 | -6.779799 | -0.1478316 | -6.760146 | -0.1479622 | -6.758482 | -0.147061 | -0.1474702 | -0.1473395 | -6.7999 | -6.781031 | -6.787059
3.840332 | 2.550554 | 155.9972 | 1 | -0.002407 | 0.01635 | -0.002395911 | 0.01635 | -0.1465389 | -6.824127 | -0.1469272 | -6.803293 | -0.1470139 | -6.802079 | -0.1461048 | -0.1465303 | -0.1463962 | -6.844402 | -6.824527 | -6.83079
3.837953 | 2.566904 | 156.9972 | 1 | -0.002285 | 0.01635 | -0.002380709 | 0.01635 | -0.1456091 | -6.867703 | -0.1460368 | -6.847125 | -0.1460813 | -6.845504 | -0.1451662 | -0.1456091 | -0.1454714 | -6.888657 | -6.867703 | -6.874216
3.835762 | 2.583254 | 157.9972 | 1 | -0.002316 | 0.01635 | -0.002366228 | 0.01635 | -0.1447234 | -6.909731 | -0.1451204 | -6.891155 | -0.1451616 | -6.888876 | -0.1442783 | -0.1447009 | -0.1445714 | -6.93105 | -6.910805 | -6.917009
3.833321 | 2.599603 | 158.9971 | 0.9999388 | -0.002438649 | 0.01635 | -0.002351625 | 0.01635 | -0.1438303 | -6.952638 | -0.1442074 | -6.934668 | -0.1442631 | -6.931778 | -0.1433954 | -0.1437929 | -0.1436728 | -6.973726 | -6.954447 | -6.960271
3.830885 | 2.615953 | 159.9971 | 1 | -0.002316 | 0.01635 | -0.002337566 | 0.01635 | -0.1429704 | -6.994455 | -0.1433547 | -6.977985 | -0.1433928 | -6.973851 | -0.1425045 | -0.1429159 | -0.1427934 | -7.017324 | -6.99712 | -7.003137
3.828689 | 2.632303 | 160.9971 | 1 | -0.0022885 | 0.01635 | -0.002322713 | 0.01635 | -0.142062 | -7.039181 | -0.1424912 | -7.019618 | -0.1425468 | -7.015239 | -0.1416636 | -0.1420525 | -0.1419383 | -7.058975 | -7.039652 | -7.045324
3.826308 | 2.648653 | 161.9971 | 1 | -0.0022565 | 0.01635 | -0.002308769 | 0.01635 | -0.1412091 | -7.081696 | -0.1416829 | -7.061253 | -0.1417231 | -7.056011 | -0.1408711 | -0.1412145 | -0.1411151 | -7.098689 | -7.081428 | -7.086422
3.824176 | 2.665003 | 162.9971 | 1 | -0.0022885 | 0.01635 | -0.002296365 | 0.01635 | -0.1404504 | -7.119949 | -0.14095 | -7.100794 | -0.1409258 | -7.095932 | -0.1400997 | -0.1404351 | -0.1403394 | -7.137772 | -7.120729 | -7.125593
3.821731 | 2.681352 | 163.9971 | 0.9999388 | -0.002351144 | 0.01635 | -0.002285021 | 0.01635 | -0.1397566 | -7.155296 | -0.140163 | -7.137862 | -0.1401625 | -7.134574 | -0.1393958 | -0.1396993 | -0.1396138 | -7.173818 | -7.158234 | -7.162623
3.819474 | 2.697702 | 164.9971 | 1 | -0.002287 | 0.01635 | -0.002273381 | 0.01635 | -0.1390447 | -7.19193 | -0.1394844 | -7.174452 | -0.1394386 | -7.171618 | -0.1387412 | -0.1390003 | -0.1389283 | -7.207664 | -7.19423 | -7.197965
3.817157 | 2.714052 | 165.9971 | 1 | -0.002225 | 0.01635 | -0.002263173 | 0.01635 | -0.1384204 | -7.224369 | -0.1388891 | -7.209026 | -0.1387643 | -7.206466 | -0.1380813 | -0.1383497 | -0.138276 | -7.242111 | -7.228058 | -7.231917
3.815024 | 2.730402 | 166.9971 | 1 | -0.002287 | 0.01635 | -0.002253136 | 0.01635 | -0.1378065 | -7.256553 | -0.1383305 | -7.241999 | -0.1381515 | -7.23843 | -0.1374955 | -0.1377622 | -0.1376898 | -7.272967 | -7.258886 | -7.26271
3.812583 | 2.746752 | 167.9971 | 1 | -0.0022895 | 0.01635 | -0.002242446 | 0.01635 | -0.1371527 | -7.291145 | -0.1378204 | -7.268791 | -0.1376078 | -7.267032 | -0.1370226 | -0.1372141 | -0.1371627 | -7.298067 | -7.287881 | -7.290617
3.810445 | 2.763101 | 168.997 | 0.9999388 | -0.002165632 | 0.01635 | -0.002235772 | 0.01635 | -0.1367445 | -7.31291 | -0.1373387 | -7.291849 | -0.1371442 | -7.291595 | -0.1366092 | -0.13677 | -0.1367272 | -7.320152 | -7.311546 | -7.313838
3.808252 | 2.779451 | 169.997 | 1 | -0.002134 | 0.01635 | -0.002229892 | 0.01635 | -0.1363848 | -7.332194 | -0.1369081 | -7.31214 | -0.1367687 | -7.311612 | -0.1363031 | -0.1364358 | -0.1364007 | -7.336592 | -7.329452 | -7.33134
3.806177 | 2.795801 | 170.997 | 1 | -0.002253 | 0.01635 | -0.002227309 | 0.01635 | -0.1362268 | -7.340698 | -0.1365556 | -7.328572 | -0.1364895 | -7.326568 | -0.1361365 | -0.1361753 | -0.1361651 | -7.345568 | -7.343477 | -7.344027
3.803746 | 2.81215 | 171.9969 | 0.9999388 | -0.002315142 | 0.01635 | -0.002224783 | 0.01635 | -0.1360724 | -7.34903 | -0.1363263 | -7.338538 | -0.136321 | -7.335625 | -0.1359844 | -0.1360212 | -0.1360115 | -7.353784 | -7.351796 | -7.352317
3.801547 | 2.8285 | 172.9969 | 1 | -0.0021685 | 0.01635 | -0.002223088 | 0.01635 | -0.1359687 | -7.354636 | -0.1362684 | -7.342045 | -0.1362502 | -7.339437 | -0.1359506 | -0.1359506 | -0.1359506 | -7.355614 | -7.355614 | -7.355614
3.799409 | 2.84485 | 173.9969 | 1 | -0.002257 | 0.01635 | -0.0022207 | 0.01635 | -0.1358227 | -7.362542 | -0.1362264 | -7.340235 | -0.136229 | -7.340579 | -0.1359641 | -0.1359735 | -0.1359711 | -7.354881 | -7.354374 | -7.354507
3.797033 | 2.8612 | 174.9969 | 1 | -0.002257 | 0.01635 | -0.0022246 | 0.01635 | -0.1360612 | -7.349636 | -0.1361608 | -7.339366 | -0.1362267 | -7.340707 | -0.1360772 | -0.1360612 | -0.1360654 | -7.348772 | -7.349636 | -7.349409
3.794895 | 2.87755 | 175.9969 | 1 | -0.002165 | 0.01635 | -0.002227633 | 0.01635 | -0.1362466 | -7.33963 | -0.1361899 | -7.341072 | -0.1362537 | -7.33925 | -0.1362596 | -0.1362028 | -0.1362178 | -7.338935 | -7.341991 | -7.341187
3.792703 | 2.893899 | 176.9969 | 0.9999388 | -0.002256138 | 0.01635 | -0.002230139 | 0.01635 | -0.1363999 | -7.331382 | -0.136276 | -7.33862 | -0.1363423 | -7.33448 | -0.1364757 | -0.1364306 | -0.1364425 | -7.327313 | -7.329733 | -7.329093
3.790383 | 2.910249 | 177.9969 | 1 | -0.002258 | 0.01635 | -0.002233387 | 0.01635 | -0.1365986 | -7.32072 | -0.1364947 | -7.327667 | -0.1365236 | -7.324741 | -0.1367748 | -0.1366839 | -0.1367081 | -7.311286 | -7.31615 | -7.314858
3.788187 | 2.926599 | 178.9969 | 1 | -0.0021655 | 0.01635 | -0.002238238 | 0.01635 | -0.1368953 | -7.304853 | -0.1366268 | -7.311675 | -0.1367897 | -7.310494 | -0.1372055 | -0.1370438 | -0.1370871 | -7.288339 | -7.296937 | -7.294635
3.786052 | 2.942949 | 179.9969 | 1 | -0.002287 | 0.01635 | -0.002248509 | 0.01635 | -0.1375235 | -7.271484 | -0.13699 | -7.292956 | -0.1371159 | -7.293102 | -0.1375514 | -0.1374333 | -0.1374652 | -7.270009 | -7.276255 | -7.27457
3.783613 | 2.959299 | 180.9969 | 1 | -0.002287 | 0.01635 | -0.002255494 | 0.01635 | -0.1379507 | -7.248966 | -0.1374457 | -7.271783 | -0.1374868 | -7.273425 | -0.1379432 | -0.1378204 | -0.1378538 | -7.249361 | -7.255818 | -7.254063
3.781478 | 2.975649 | 181.9969 | 1 | -0.0021335 | 0.01635 | -0.002262157 | 0.01635 | -0.1383582 | -7.227615 | -0.1378935 | -7.249789 | -0.1379071 | -7.25126 | -0.1383978 | -0.1382213 | -0.1382696 | -7.22555 | -7.234777 | -7.23225
3.779346 | 2.991998 | 182.9968 | 0.9999388 | -0.00228564 | 0.01635 | -0.002264759 | 0.01635 | -0.1385174 | -7.219312 | -0.1383372 | -7.225039 | -0.1383907 | -7.225922 | -0.1388015 | -0.1387788 | -0.1387851 | -7.204532 | -7.205713 | -7.205386
3.776907 | 3.008348 | 183.9968 | 1 | -0.002286 | 0.01635 | -0.002273 | 0.01635 | -0.1390214 | -7.193136 | -0.1388539 | -7.195898 | -0.1389388 | -7.197412 | -0.1393738 | -0.1394384 | -0.1394203 | -7.174949 | -7.171628 | -7.172559
3.774774 | 3.024698 | 184.9968 | 1 | -0.0022565 | 0.01635 | -0.002285589 | 0.01635 | -0.1397914 | -7.153516 | -0.1396192 | -7.160227 | -0.1395784 | -7.164433 | -0.1402056 | -0.140102 | -0.1401314 | -7.132384 | -7.137658 | -7.136162
3.772394 | 3.041048 | 185.9968 | 1 | -0.0022885 | 0.01635 | -0.002299964 | 0.01635 | -0.1406706 | -7.108807 | -0.1403836 | -7.123559 | -0.1403419 | -7.125456 | -0.1411305 | -0.1408543 | -0.1409337 | -7.08564 | -7.099533 | -7.095538
3.770197 | 3.057397 | 186.9968 | 0.9999388 | -0.002318142 | 0.01635 | -0.002316361 | 0.01635 | -0.1416734 | -7.058486 | -0.1411819 | -7.081929 | -0.1412121 | -7.081548 | -0.1421355 | -0.141684 | -0.1418157 | -7.035538 | -7.057957 | -7.051418
3.767758 | 3.073747 | 187.9968 | 1 | -0.002286 | 0.01635 | -0.002334048 | 0.01635 | -0.1427552 | -7.004999 | -0.1421204 | -7.037249 | -0.1421646 | -7.034101 | -0.1431879 | -0.142664 | -0.1428194 | -6.983832 | -7.009475 | -7.00187
3.765625 | 3.090097 | 188.9968 | 1 | -0.0023175 | 0.01635 | -0.002349446 | 0.01635 | -0.143697 | -6.959087 | -0.1430604 | -6.99072 | -0.1431675 | -6.984826 | -0.1441667 | -0.1437616 | -0.1438839 | -6.936417 | -6.955958 | -6.950058
3.763123 | 3.106447 | 189.9968 | 1 | -0.002442 | 0.01635 | -0.002366507 | 0.01635 | -0.1447405 | -6.908917 | -0.1440171 | -6.941344 | -0.1441897 | -6.935309 | -0.1451862 | -0.1447934 | -0.1449139 | -6.887705 | -6.906394 | -6.900658
3.760741 | 3.122797 | 190.9968 | 1 | -0.0024085 | 0.01635 | -0.002384368 | 0.01635 | -0.1458329 | -6.857163 | -0.1450662 | -6.891352 | -0.1452295 | -6.885652 | -0.1462505 | -0.1457255 | -0.1458889 | -6.837582 | -6.862219 | -6.854549
3.758306 | 3.139146 | 191.9967 | 0.9999388 | -0.002439649 | 0.01635 | -0.002403832 | 0.01635 | -0.1470234 | -6.80164 | -0.1460859 | -6.842549 | -0.1462814 | -6.836141 | -0.1472019 | -0.1468434 | -0.1469569 | -6.793392 | -6.809977 | -6.804727
3.755862 | 3.155496 | 192.9967 | 1 | -0.00244 | 0.01635 | -0.002412117 | 0.01635 | -0.1475301 | -6.778279 | -0.1471239 | -6.791533 | -0.1473361 | -6.787202 | -0.1482926 | -0.1479389 | -0.1480527 | -6.743424 | -6.759548 | -6.754362
3.753426 | 3.171846 | 193.9967 | 1 | -0.002438 | 0.01635 | -0.002431394 | 0.01635 | -0.1487091 | -6.724538 | -0.1481858 | -6.741541 | -0.1484427 | -6.736604 | -0.1495728 | -0.1490465 | -0.1492184 | -6.68571 | -6.709314 | -6.701603
3.750986 | 3.188196 | 194.9967 | 1 | -0.002589 | 0.01635 | -0.002462059 | 0.01635 | -0.1505846 | -6.640784 | -0.149374 | -6.68642 | -0.1496527 | -6.682137 | -0.150818 | -0.1503031 | -0.1504742 | -6.63051 | -6.653221 | -6.645674
3.748248 | 3.204546 | 195.9967 | 1 | -0.00259 | 0.01635 | -0.002481066 | 0.01635 | -0.1517472 | -6.58991 | -0.1506535 | -6.626575 | -0.1509543 | -6.624521 | -0.1519667 | -0.1515417 | -0.1516852 | -6.580391 | -6.598844 | -6.592611
3.745806 | 3.220895 | 196.9966 | 0.9999388 | -0.002595659 | 0.01635 | -0.002500822 | 0.01635 | -0.1529555 | -6.53785 | -0.1520967 | -6.571522 | -0.1522696 | -6.567298 | -0.1533704 | -0.1528605 | -0.1530356 | -6.520163 | -6.541913 | -6.534442
3.743057 | 3.237245 | 197.9966 | 1 | -0.0026245 | 0.01635 | -0.002520204 | 0.01635 | -0.1541409 | -6.487571 | -0.1534256 | -6.515318 | -0.1535904 | -6.510823 | -0.1547222 | -0.154299 | -0.1544469 | -6.463196 | -6.480924 | -6.474727
3.740557 | 3.253595 | 198.9966 | 1 | -0.0025925 | 0.01635 | -0.002539585 | 0.01635 | -0.1553263 | -6.438059 | -0.1548758 | -6.453744 | -0.1550305 | -6.450345 | -0.1562117 | -0.1562692 | -0.1562487 | -6.401567 | -6.399213 | -6.400055
3.737872 | 3.269945 | 199.9966 | 1 | -0.002563 | 0.01635 | -0.002570658 | 0.01635 | -0.1572268 | -6.360239 | -0.1566239 | -6.385077 | -0.1567361 | -6.380152 | -0.1584549 | -0.1583365 | -0.1583799 | -6.310943 | -6.315664 | -6.313935
3.735431 | 3.286295 | 200.9966 | 1 | -0.0025935 | 0.01635 | -0.002607989 | 0.01635 | -0.15951 | -6.269199 | -0.1588822 | -6.304547 | -0.1588267 | -6.296171 | -0.1608046 | -0.1605542 | -0.1606481 | -6.218727 | -6.228426 | -6.22479
3.732685 | 3.302644 | 201.9966 | 0.9999388 | -0.002746168 | 0.01635 | -0.002662605 | 0.01635 | -0.1628504 | -6.140604 | -0.1612738 | -6.206206 | -0.1612745 | -6.200607 | -0.1636023 | -0.1629321 | -0.1631895 | -6.112385 | -6.137527 | -6.127871
3.729939 | 3.318994 | 202.9966 | 1 | -0.002592 | 0.01635 | -0.002696387 | 0.01635 | -0.1649166 | -6.06367 | -0.1638804 | -6.104227 | -0.1638832 | -6.101906 | -0.1663476 | -0.1654917 | -0.1658286 | -6.011507 | -6.0426 | -6.030362
3.727501 | 3.335344 | 203.9966 | 1 | -0.0027125 | 0.01635 | -0.002736202 | 0.01635 | -0.1673518 | -5.975437 | -0.1666714 | -6.007818 | -0.1666353 | -6.00113 | -0.1693574 | -0.1683678 | -0.1687675 | -5.904673 | -5.939378 | -5.925359
3.724514 | 3.351694 | 204.9966 | 1 | -0.002743 | 0.01635 | -0.002802853 | 0.01635 | -0.1714283 | -5.833343 | -0.169682 | -5.902583 | -0.1697546 | -5.890858 | -0.1730727 | -0.1716629 | -0.1722485 | -5.777919 | -5.825372 | -5.805661
3.722015 | 3.368043 | 205.9965 | 0.9999388 | -0.00277467 | 0.01635 | -0.00286407 | 0.01635 | -0.1751725 | -5.70866 | -0.1731566 | -5.7746 | -0.1732044 | -5.773525 | -0.1760346 | -0.1748707 | -0.1753667 | -5.680703 | -5.71851 | -5.7024
3.718965 | 3.384393 | 206.9965 | 1 | -0.0028975 | 0.01635 | -0.002930055 | 0.01635 | -0.1792083 | -5.5801 | -0.1765338 | -5.658494 | -0.1764955 | -5.665868 | -0.1788593 | -0.1778945 | -0.178315 | -5.590985 | -5.62131 | -5.608093
3.71622 | 3.400743 | 207.9965 | 1 | -0.002776 | 0.01635 | -0.002951746 | 0.01635 | -0.1805349 | -5.539095 | -0.1791458 | -5.574726 | -0.1791991 | -5.580384 | -0.1815396 | -0.1805396 | -0.1809838 | -5.508439 | -5.538951 | -5.525399
3.713413 | 3.417093 | 208.9965 | 1 | -0.002897 | 0.01635 | -0.002974862 | 0.01635 | -0.1819487 | -5.496054 | -0.1815214 | -5.509396 | -0.1814327 | -5.511686 | -0.1833418 | -0.182962 | -0.1831335 | -5.454295 | -5.465616 | -5.460504
3.710426 | 3.433443 | 209.9965 | 1 | -0.0030165 | 0.01635 | -0.003019492 | 0.01635 | -0.1846784 | -5.414817 | -0.1836608 | -5.445883 | -0.1836811 | -5.444217 | -0.1859532 | -0.1856483 | -0.1857884 | -5.377696 | -5.38653 | -5.382471
3.70738 | 3.449793 | 210.9965 | 1 | -0.003108 | 0.01635 | -0.003064123 | 0.01635 | -0.1874081 | -5.335948 | -0.186101 | -5.377167 | -0.1861589 | -5.371755 | -0.1887211 | -0.1880971 | -0.1883882 | -5.298823 | -5.316402 | -5.308202
3.70421 | 3.466142 | 211.9965 | 0.9999388 | -0.003140692 | 0.01635 | -0.003108754 | 0.01635 | -0.1901378 | -5.259342 | -0.1887272 | -5.296065 | -0.1886797 | -5.299988 | -0.1908581 | -0.1901841 | -0.1905024 | -5.239496 | -5.258063 | -5.249293
3.701099 | 3.482492 | 212.9965 | 1 | -0.0031415 | 0.01635 | -0.003145564 | 0.01635 | -0.1923892 | -5.197796 | -0.1911099 | -5.230167 | -0.1908652 | -5.2393 | -0.1928793 | -0.1921295 | -0.1924876 | -5.184589 | -5.204824 | -5.195158
3.697927 | 3.498842 | 213.9965 | 1 | -0.00314 | 0.01635 | -0.00316205 | 0.01635 | -0.1933975 | -5.170697 | -0.1927033 | -5.184198 | -0.1923673 | -5.198388 | -0.1943244 | -0.1938631 | -0.1940856 | -5.146034 | -5.158279 | -5.152373
3.694819 | 3.515192 | 214.9965 | 1 | -0.003078 | 0.01635 | -0.003189133 | 0.01635 | -0.195054 | -5.126785 | -0.1933167 | -5.167946 | -0.1930902 | -5.178927 | -0.1951067 | -0.1949933 | -0.1950483 | -5.1254 | -5.128383 | -5.126935
3.691771 | 3.531542 | 215.9965 | 1 | -0.003171 | 0.01635 | -0.003200237 | 0.01635 | -0.1957331 | -5.108997 | -0.1934655 | -5.166544 | -0.1932994 | -5.173322 | -0.1954277 | -0.1954277 | -0.1954277 | -5.116983 | -5.116983 | -5.116983
3.688477 | 3.547891 | 216.9964 | 0.9999388 | -0.003324203 | 0.01635 | -0.003200452 | 0.01635 | -0.1957463 | -5.108654 | -0.1935055 | -5.167701 | -0.193327 | -5.172583 | -0.1951448 | -0.1956206 | -0.1953889 | -5.124399 | -5.111937 | -5.118006
3.685123 | 3.564241 | 217.9964 | 1 | -0.0032025 | 0.01635 | -0.003171407 | 0.01635 | -0.1939699 | -5.15544 | -0.1935397 | -5.165312 | -0.1932951 | -5.173437 | -0.1944241 | -0.1952346 | -0.1948407 | -5.143396 | -5.122043 | -5.13242
3.682072 | 3.580591 | 218.9964 | 1 | -0.003199 | 0.01635 | -0.003158683 | 0.01635 | -0.1931916 | -5.176208 | -0.1935164 | -5.169318 | -0.1930243 | -5.180696 | -0.1933357 | -0.1940421 | -0.1937011 | -5.17235 | -5.153521 | -5.162612
3.678725 | 3.596941 | 219.9964 | 1 | -0.003348 | 0.01635 | -0.003140052 | 0.01635 | -0.1920521 | -5.206921 | -0.1923516 | -5.196163 | -0.1921708 | -5.203704 | -0.1919581 | -0.1920882 | -0.1920261 | -5.209469 | -5.205942 | -5.207626
3.675376 | 3.61329 | 220.9963 | 0.9999388 | -0.0032627 | 0.01635 | -0.003108342 | 0.01635 | -0.1901126 | -5.260039 | -0.1908065 | -5.238513 | -0.1904979 | -5.249401 | -0.1894341 | -0.1901126 | -0.1897923 | -5.278882 | -5.260039 | -5.268935
3.6722 | 3.62964 | 221.9963 | 1 | -0.0032035 | 0.01635 | -0.00305463 | 0.01635 | -0.1868275 | -5.35253 | -0.1879629 | -5.303672 | -0.187883 | -5.322461 | -0.185398 | -0.1863654 | -0.185919 | -5.393801 | -5.365802 | -5.378724
3.668969 | 3.64599 | 222.9963 | 1 | -0.003296 | 0.01635 | -0.002995077 | 0.01635 | -0.1831852 | -5.458957 | -0.1844861 | -5.409323 | -0.1841344 | -5.430815 | -0.1802969 | -0.1797219 | -0.1799758 | -5.546408 | -5.564153 | -5.556316
3.665608 | 3.66234 | 223.9963 | 1 | -0.0030525 | 0.01635 | -0.002893521 | 0.01635 | -0.1769738 | -5.650555 | -0.1794457 | -5.558895 | -0.1787865 | -5.593264 | -0.1727916 | -0.171814 | -0.1722206 | -5.787318 | -5.820248 | -5.806552
3.662864 | 3.678689 | 224.9963 | 0.9999388 | -0.002745168 | 0.01635 | -0.002751174 | 0.01635 | -0.1682675 | -5.942918 | -0.1724732 | -5.805846 | -0.1713206 | -5.837009 | -0.1627062 | -0.1619438 | -0.1622337 | -6.146049 | -6.174983 | -6.16398
3.660118 | 3.695039 | 225.9963 | 1 | -0.00244 | 0.01635 | -0.002565764 | 0.01635 | -0.1569275 | -6.372371 | -0.1620386 | -6.177582 | -0.1617423 | -6.182675 | -0.1512723 | -0.1516741 | -0.1515382 | -6.610598 | -6.593081 | -6.599008
3.657984 | 3.711389 | 226.9963 | 1 | -0.0022865 | 0.01635 | -0.002370802 | 0.01635 | -0.1450032 | -6.896401 | -0.1506947 | -6.636256 | -0.1507385 | -6.634004 | -0.139078 | -0.139536 | -0.1394074 | -7.190207 | -7.16661 | -7.173236
3.655545 | 3.727739 | 227.9963 | 1 | -0.002132 | 0.01635 | -0.002180142 | 0.01635 | -0.133342 | -7.499511 | -0.1389156 | -7.202938 | -0.1391048 | -7.188824 | -0.1270262 | -0.1286427 | -0.1282873 | -7.872392 | -7.773467 | -7.795219
3.65372 | 3.744089 | 228.9963 | 1 | -0.00183 | 0.01635 | -0.001977265 | 0.01635 | -0.1209337 | -8.268997 | -0.1275463 | -7.887666 | -0.1275519 | -7.839947 | -0.1159742 | -0.1198568 | -0.1192251 | -8.622606 | -8.343293 | -8.388737
3.651885 | 3.760439 | 229.9963 | 1 | -0.0016795 | 0.01635 | -0.001797792 | 0.01635 | -0.1099567 | -9.094487 | -0.1155667 | -8.688388 | -0.1174106 | -8.517118 | -0.1082421 | -0.1106211 | -0.1104003 | -9.23855 | -9.039868 | -9.058304
3.650361 | 3.776788 | 230.9962 | 0.9999388 | -0.001524593 | 0.01635 | -0.001637218 | 0.01635 | -0.1001357 | -9.986451 | -0.1075239 | -9.260659 | -0.1105388 | -9.046597 | -0.1031123 | -0.1054946 | -0.1053785 | -9.698163 | -9.479162 | -9.48983
3.648836 | 3.793138 | 231.9962 | 1 | -0.001525 | 0.01635 | -0.001604253 | 0.01635 | -0.09811947 | -10.19166 | -0.1059589 | -9.383281 | -0.1074492 | -9.306725 | -0.1001876 | -0.1012335 | -0.1012245 | -9.981274 | -9.878149 | -9.879043
3.647311 | 3.809488 | 232.9962 | 1 | -0.001523 | 0.01635 | -0.001678053 | 0.01635 | -0.1026332 | -9.743433 | -0.1062735 | -9.375037 | -0.1066542 | -9.376093 | -0.100356 | -0.100356 | -0.100356 | -9.964526 | -9.964526 | -9.964526
3.64579 | 3.825838 | 233.9962 | 1 | -0.001523 | 0.01635 | -0.001670754 | 0.01635 | -0.1021868 | -9.785999 | -0.1062294 | -9.37616 | -0.1065745 | -9.383109 | -0.1017623 | -0.1016734 | -0.1016746 | -9.82682 | -9.835413 | -9.835301
3.644265 | 3.842188 | 234.9962 | 1 | -0.0015255 | 0.01635 | -0.001737166 | 0.01635 | -0.1062487 | -9.411883 | -0.1061377 | -9.377512 | -0.1067504 | -9.367645 | -0.1051898 | -0.1043893 | -0.1044202 | -9.50663 | -9.579529 | -9.576712
3.642739 | 3.858538 | 235.9962 | 1 | -0.001588 | 0.01635 | -0.001751162 | 0.01635 | -0.1071047 | -9.336658 | -0.1064182 | -9.373006 | -0.1077065 | -9.284492 | -0.1088186 | -0.1076435 | -0.1077231 | -9.189609 | -9.289921 | -9.283129
3.641089 | 3.874887 | 236.9961 | 0.9999388 | -0.001676603 | 0.01635 | -0.001810984 | 0.01635 | -0.1107636 | -9.02824 | -0.1095285 | -9.175745 | -0.1106284 | -9.039271 | -0.1139884 | -0.1144829 | -0.1144218 | -8.772826 | -8.734931 | -8.739607
3.639386 | 3.891237 | 237.9961 | 1 | -0.001918 | 0.01635 | -0.001922546 | 0.01635 | -0.1175869 | -8.504347 | -0.115718 | -8.732095 | -0.1166478 | -8.572816 | -0.1239354 | -0.1225663 | -0.1228144 | -8.068717 | -8.15885 | -8.142517
3.637253 | 3.907587 | 238.9961 | 1 | -0.0020395 | 0.01635 | -0.0021392 | 0.01635 | -0.1308379 | -7.643043 | -0.1251435 | -8.057296 | -0.1263935 | -7.911802 | -0.1368713 | -0.1338393 | -0.1345979 | -7.306135 | -7.471645 | -7.430238
3.635307 | 3.923936 | 239.9961 | 0.9999388 | -0.002134131 | 0.01635 | -0.0023949 | 0.01635 | -0.146477 | -6.827008 | -0.138702 | -7.244992 | -0.1395228 | -7.167287 | -0.1510962 | -0.1476245 | -0.1487361 | -6.618299 | -6.773943 | -6.724107
3.632985 | 3.940286 | 240.9961 | 1 | -0.0026555 | 0.01635 | -0.002644704 | 0.01635 | -0.1617556 | -6.182165 | -0.1542754 | -6.505331 | -0.1550777 | -6.448381 | -0.169231 | -0.1640439 | -0.1660577 | -5.909082 | -6.09593 | -6.023389
3.629996 | 3.956636 | 241.9961 | 1 | -0.003203 | 0.01635 | -0.002965263 | 0.01635 | -0.1813616 | -5.513846 | -0.1720743 | -5.85461 | -0.1725491 | -5.795452 | -0.1895614 | -0.1821999 | -0.1855067 | -5.275336 | -5.488477 | -5.392735
3.626579 | 3.972986 | 242.9961 | 1 | -0.0035675 | 0.01635 | -0.00328724 | 0.01635 | -0.2010545 | -4.973777 | -0.1913932 | -5.254408 | -0.1915282 | -5.221165 | -0.2106384 | -0.2014906 | -0.2060822 | -4.747472 | -4.963011 | -4.854825
3.622861 | 3.989336 | 243.9961 | 1 | -0.003964 | 0.01635 | -0.003624623 | 0.01635 | -0.2216895 | -4.510814 | -0.2114956 | -4.763853 | -0.2111466 | -4.736046 | -0.2303783 | -0.2214358 | -0.2263255 | -4.340687 | -4.515981 | -4.420131
3.618651 | 4.005686 | 244.9961 | 1 | -0.004393 | 0.01635 | -0.003934323 | 0.01635 | -0.2406314 | -4.155734 | -0.2308825 | -4.33849 | -0.2304102 | -4.340085 | -0.2485045 | -0.2407454 | -0.2452701 | -4.024072 | -4.153765 | -4.078135
3.614075 | 4.022035 | 245.996 | 0.9999388 | -0.00457328 | 0.01635 | -0.004236632 | 0.01635 | -0.2591212 | -3.859198 | -0.2489519 | -4.015455 | -0.2482567 | -4.028088 | -0.2639823 | -0.2579956 | -0.2616536 | -3.788132 | -3.876035 | -3.822325
3.609505 | 4.038385 | 246.996 | 1 | -0.00472 | 0.01635 | -0.004442934 | 0.01635 | -0.2717391 | -3.680001 | -0.2645989 | -3.770939 | -0.2636058 | -3.793544 | -0.2762953 | -0.2717391 | -0.2746126 | -3.619316 | -3.680001 | -3.641728
3.604635 | 4.054735 | 247.996 | 1 | -0.0049045 | 0.01635 | -0.004633109 | 0.01635 | -0.2833706 | -3.528948 | -0.276851 | -3.610169 | -0.275913 | -3.62433 | -0.285654 | -0.2827404 | -0.2846198 | -3.500739 | -3.536813 | -3.513543
3.599696 | 4.071085 | 248.996 | 1 | -0.005036 | 0.01635 | -0.004747081 | 0.01635 | -0.2903413 | -3.444222 | -0.2861698 | -3.49432 | -0.2852179 | -3.506091 | -0.2924547 | -0.2905492 | -0.2917965 | -3.419333 | -3.441758 | -3.427079
3.594563 | 4.087435 | 249.996 | 1 | -0.0050065 | 0.01635 | -0.004831133 | 0.01635 | -0.2954821 | -3.384299 | -0.2925417 | -3.420485 | -0.2918553 | -3.426356 | -0.2970471 | -0.2959569 | -0.2966774 | -3.36647 | -3.37887 | -3.370675
3.589683 | 4.103784 | 250.996 | 0.9999388 | -0.0049128 | 0.01635 | -0.004883357 | 0.01635 | -0.2986763 | -3.348107 | -0.2971549 | -3.367669 | -0.2965268 | -3.372377 | -0.3000745 | -0.3006612 | -0.3002703 | -3.332506 | -3.326002 | -3.330335
3.584738 | 4.120134 | 251.996 | 1 | -0.0048795 | 0.01635 | -0.004926092 | 0.01635 | -0.30129 | -3.319061 | -0.3000233 | -3.32893 | -0.3001824 | -3.331308 | -0.3034312 | -0.3040652 | -0.3036405 | -3.295639 | -3.288768 | -3.293372
3.579924 | 4.136484 | 252.996 | 1 | -0.0048485 | 0.01635 | -0.004990573 | 0.01635 | -0.3052338 | -3.276177 | -0.3034905 | -3.290178 | -0.3038387 | -3.29122 | -0.3074589 | -0.3078776 | -0.3075954 | -3.252467 | -3.248044 | -3.251025
3.575041 | 4.152834 | 253.996 | 1 | -0.0048785 | 0.01635 | -0.005075035 | 0.01635 | -0.3103997 | -3.221652 | -0.3077083 | -3.24867 | -0.3081868 | -3.244785 | -0.3124782 | -0.3130607 | -0.3126649 | -3.200223 | -3.194268 | -3.198314
3.570167 | 4.169183 | 254.9959 | 0.9999388 | -0.00506081 | 0.01635 | -0.005153365 | 0.01635 | -0.3151905 | -3.172684 | -0.3129766 | -3.191114 | -0.3135482 | -3.189302 | -0.3190909 | -0.3199304 | -0.3193542 | -3.133903 | -3.12568 | -3.131324
3.56492 | 4.185533 | 255.9959 | 1 | -0.005338 | 0.01635 | -0.00527697 | 0.01635 | -0.3227505 | -3.098369 | -0.3197074 | -3.120709 | -0.3203759 | -3.121333 | -0.3276688 | -0.3287144 | -0.327988 | -3.051862 | -3.042155 | -3.048899
3.559491 | 4.201883 | 256.9959 | 1 | -0.0054585 | 0.01635 | -0.005448913 | 0.01635 | -0.3332668 | -3.000599 | -0.3284483 | -3.039243 | -0.3291385 | -3.038235 | -0.3387016 | -0.3379962 | -0.3384922 | -2.952451 | -2.958613 | -2.954281
3.554003 | 4.218233 | 257.9959 | 1 | -0.005641 | 0.01635 | -0.005637197 | 0.01635 | -0.3447827 | -2.900377 | -0.3395857 | -2.945041 | -0.3398791 | -2.942222 | -0.3513344 | -0.3474752 | -0.3502198 | -2.846291 | -2.877903 | -2.855421
3.548209 | 4.234583 | 258.9959 | 1 | -0.0059465 | 0.01635 | -0.005857072 | 0.01635 | -0.3582307 | -2.791497 | -0.3519005 | -2.845292 | -0.3523118 | -2.838395 | -0.3648944 | -0.3587945 | -0.3631882 | -2.740519 | -2.787111 | -2.753551
3.54211 | 4.250933 | 259.9959 | 1 | -0.0061005 | 0.01635 | -0.006097492 | 0.01635 | -0.3729353 | -2.68143 | -0.3661084 | -2.735257 | -0.3660395 | -2.731946 | -0.3795009 | -0.3729353 | -0.3777341 | -2.63504 | -2.68143 | -2.647523
3.536008 | 4.267282 | 260.9958 | 0.9999388 | -0.006250882 | 0.01635 | -0.006344581 | 0.01635 | -0.3880478 | -2.577002 | -0.3807087 | -2.632021 | -0.3805405 | -2.627841 | -0.3946269 | -0.387768 | -0.3928518 | -2.534039 | -2.578861 | -2.545639
3.529609 | 4.283632 | 261.9958 | 1 | -0.006554 | 0.01635 | -0.006591573 | 0.01635 | -0.4031543 | -2.48044 | -0.3956394 | -2.533589 | -0.3953038 | -2.5297 | -0.4097695 | -0.4025786 | -0.4079769 | -2.440396 | -2.483987 | -2.451263
3.5229 | 4.299982 | 262.9958 | 1 | -0.00686 | 0.01635 | -0.006819419 | 0.01635 | -0.4170898 | -2.397565 | -0.410384 | -2.442299 | -0.4099382 | -2.439392 | -0.4243233 | -0.4174301 | -0.4226661 | -2.356694 | -2.395611 | -2.36605
3.515889 | 4.316332 | 263.9958 | 1 | -0.0073185 | 0.01635 | -0.007059044 | 0.01635 | -0.4317458 | -2.316178 | -0.4248075 | -2.358343 | -0.4242416 | -2.357147 | -0.4384948 | -0.4318533 | -0.4369514 | -2.280529 | -2.315601 | -2.288679
3.508263 | 4.332682 | 264.9958 | 1 | -0.007471 | 0.01635 | -0.0072715 | 0.01635 | -0.4447401 | -2.248504 | -0.4386154 | -2.284478 | -0.4381506 | -2.28232 | -0.4514485 | -0.4454625 | -0.4501 | -2.215092 | -2.244858 | -2.221798
3.500947 | 4.349031 | 265.9958 | 0.9999388 | -0.007623966 | 0.01635 | -0.007514458 | 0.01635 | -0.4595999 | -2.175806 | -0.4519619 | -2.217374 | -0.4514655 | -2.215008 | -0.46357 | -0.4580148 | -0.4623528 | -2.157172 | -2.183335 | -2.162904
3.493016 | 4.365381 | 266.9958 | 1 | -0.00793 | 0.01635 | -0.007687702 | 0.01635 | -0.4701958 | -2.126773 | -0.463997 | -2.158312 | -0.4636694 | -2.156709 | -0.4749856 | -0.4697509 | -0.4738673 | -2.105327 | -2.128788 | -2.110339
3.485087 | 4.381731 | 267.9958 | 1 | -0.008081 | 0.01635 | -0.007843554 | 0.01635 | -0.4797281 | -2.084514 | -0.4744078 | -2.107512 | -0.4745427 | -2.107292 | -0.4848435 | -0.4804367 | -0.483923 | -2.062521 | -2.08144 | -2.066473
3.476854 | 4.398081 | 268.9958 | 1 | -0.008232 | 0.01635 | -0.008001956 | 0.01635 | -0.4894163 | -2.04325 | -0.4846167 | -2.061586 | -0.4846677 | -2.063269 | -0.4947135 | -0.4905808 | -0.4938681 | -2.021372 | -2.0384 | -2.024855
3.468623 | 4.414431 | 269.9958 | 1 | -0.008385 | 0.01635 | -0.00817573 | 0.01635 | -0.5000446 | -1.999821 | -0.4945782 | -2.019279 | -0.4945663 | -2.021974 | -0.5045573 | -0.5000446 | -0.5036516 | -1.981936 | -1.999821 | -1.985525
3.460084 | 4.430781 | 270.9958 | 1 | -0.0086905 | 0.01635 | -0.008325551 | 0.01635 | -0.509208 | -1.963834 | -0.5040872 | -1.980962 | -0.5041474 | -1.983547 | -0.5127185 | -0.5090073 | -0.5119868 | -1.950388 | -1.964608 | -1.953192
3.451242 | 4.44713 | 271.9957 | 0.9999388 | -0.008691532 | 0.01635 | -0.008469922 | 0.01635 | -0.518038 | -1.93036 | -0.5129997 | -1.950901 | -0.5130811 | -1.949009 | -0.5205446 | -0.5174551 | -0.5199454 | -1.921065 | -1.932535 | -1.92329
3.442702 | 4.46348 | 272.9957 | 1 | -0.0085375 | 0.01635 | -0.008589956 | 0.01635 | -0.5253796 | -1.903386 | -0.5213281 | -1.921721 | -0.5211495 | -1.918835 | -0.5281289 | -0.5250719 | -0.5275447 | -1.893477 | -1.904501 | -1.895584
3.434167 | 4.479829 | 273.9957 | 0.9999388 | -0.008840541 | 0.01635 | -0.008699028 | 0.01635 | -0.5320506 | -1.87952 | -0.5285178 | -1.895581 | -0.5284722 | -1.892247 | -0.5352709 | -0.5319351 | -0.5346416 | -1.868213 | -1.879929 | -1.870423
3.425022 | 4.496179 | 274.9957 | 1 | -0.008992 | 0.01635 | -0.008803205 | 0.01635 | -0.5384223 | -1.857278 | -0.5353434 | -1.867849 | -0.5355791 | -1.867138 | -0.5422867 | -0.5390592 | -0.5416859 | -1.844043 | -1.855084 | -1.846098
3.416183 | 4.512529 | 275.9957 | 1 | -0.0089945 | 0.01635 | -0.008933852 | 0.01635 | -0.546413 | -1.830118 | -0.5427795 | -1.839965 | -0.5430935 | -1.841304 | -0.5504042 | -0.5471109 | -0.5498001 | -1.816846 | -1.827783 | -1.818853
3.407033 | 4.528879 | 276.9957 | 1 | -0.009152 | 0.01635 | -0.009076648 | 0.01635 | -0.5551467 | -1.801326 | -0.5509781 | -1.812476 | -0.5515705 | -1.813005 | -0.5598555 | -0.5569597 | -0.5593337 | -1.786175 | -1.795462 | -1.787849
3.397879 | 4.545229 | 277.9957 | 1 | -0.0092105 | 0.01635 | -0.009260049 | 0.01635 | -0.5663639 | -1.765649 | -0.5606234 | -1.781354 | -0.5613931 | -1.781283 | -0.5709802 | -0.5690268 | -0.5706357 | -1.751374 | -1.757387 | -1.752435
3.388612 | 4.561578 | 278.9956 | 0.9999388 | -0.009393074 | 0.01635 | -0.009442317 | 0.01635 | -0.5775117 | -1.731567 | -0.5718611 | -1.74087 | -0.5727057 | -1.746097 | -0.5839936 | -0.5828786 | -0.5838016 | -1.712348 | -1.715623 | -1.712912
3.379094 | 4.577928 | 279.9956 | 1 | -0.009698 | 0.01635 | -0.009650543 | 0.01635 | -0.5902473 | -1.694205 | -0.5845857 | -1.702836 | -0.5861948 | -1.705918 | -0.6008098 | -0.5988226 | -0.6004768 | -1.66442 | -1.669944 | -1.665346
3.369216 | 4.594278 | 280.9956 | 1 | -0.0099685 | 0.01635 | -0.009993445 | 0.01635 | -0.6112199 | -1.636072 | -0.6013792 | -1.65677 | -0.6031607 | -1.657933 | -0.6215878 | -0.6164484 | -0.6207512 | -1.608783 | -1.622196 | -1.610967
3.359157 | 4.610628 | 281.9956 | 1 | -0.0103645 | 0.01635 | -0.01037113 | 0.01635 | -0.6343199 | -1.576492 | -0.62292 | -1.60365 | -0.6237991 | -1.60308 | -0.6452884 | -0.636327 | -0.6438751 | -1.549695 | -1.571519 | -1.553137
3.348487 | 4.626978 | 282.9956 | 1 | -0.010794 | 0.01635 | -0.01075342 | 0.01635 | -0.6577012 | -1.520447 | -0.6460561 | -1.546161 | -0.6472168 | -1.545077 | -0.670588 | -0.6588041 | -0.668793 | -1.491228 | -1.517902 | -1.495292
3.337569 | 4.643328 | 283.9956 | 1 | -0.011191 | 0.01635 | -0.01120483 | 0.01635 | -0.6853107 | -1.459192 | -0.6726658 | -1.489655 | -0.6730116 | -1.485859 | -0.6984883 | -0.6858016 | -0.6966318 | -1.431663 | -1.458148 | -1.435539
3.326105 | 4.659677 | 284.9955 | 0.9999388 | -0.01177272 | 0.01635 | -0.01169654 | 0.01635 | -0.7153849 | -1.397849 | -0.7003098 | -1.433007 | -0.7008391 | -1.426861 | -0.7282254 | -0.7153849 | -0.7264241 | -1.373201 | -1.397849 | -1.376659
3.314025 | 4.676027 | 285.9955 | 1 | -0.0122885 | 0.01635 | -0.01217791 | 0.01635 | -0.7448265 | -1.342595 | -0.729708 | -1.375313 | -0.7297011 | -1.370424 | -0.758421 | -0.7448265 | -0.7565893 | -1.318529 | -1.342595 | -1.321771
3.301528 | 4.692377 | 286.9955 | 1 | -0.012896 | 0.01635 | -0.01261213 | 0.01635 | -0.7713839 | -1.296371 | -0.7587389 | -1.320591 | -0.7590303 | -1.31747 | -0.7886996 | -0.7742927 | -0.7868323 | -1.26791 | -1.291501 | -1.270968
3.288233 | 4.708727 | 287.9955 | 1 | -0.0135685 | 0.01635 | -0.01316391 | 0.01635 | -0.8051319 | -1.242032 | -0.7888887 | -1.269831 | -0.7894845 | -1.266649 | -0.8207409 | -0.8058766 | -0.8188898 | -1.218411 | -1.240885 | -1.22121
3.274391 | 4.725076 | 288.9955 | 0.9999388 | -0.01415037 | 0.01635 | -0.01369442 | 0.01635 | -0.8375791 | -1.193917 | -0.8211582 | -1.222007 | -0.8211284 | -1.217836 | -0.8525214 | -0.8375791 | -0.850731 | -1.172991 | -1.193917 | -1.175498
3.259934 | 4.741426 | 289.9955 | 1 | -0.01476 | 0.01635 | -0.01421836 | 0.01635 | -0.8696245 | -1.149922 | -0.8529673 | -1.179057 | -0.8525752 | -1.172917 | -0.8817701 | -0.8682634 | -0.880209 | -1.134082 | -1.151724 | -1.136122
3.244871 | 4.757776 | 290.9955 | 1 | -0.0151865 | 0.01635 | -0.01469223 | 0.01635 | -0.8986071 | -1.112833 | -0.8832837 | -1.13771 | -0.8823248 | -1.133369 | -0.8978553 | -0.8973549 | -0.8977994 | -1.113765 | -1.114386 | -1.113835
3.229561 | 4.774126 | 291.9955 | 1 | -0.0154295 | 0.01635 | -0.01510214 | 0.01635 | -0.9236783 | -1.082628 | -0.9104487 | -1.104907 | -0.9093514 | -1.099685 | -0.9233409 | -0.9236783 | -0.9233775 | -1.083024 | -1.082628 | -1.082981
3.214012 | 4.790476 | 292.9955 | 1 | -0.0158535 | 0.01635 | -0.01547009 | 0.01635 | -0.9461829 | -1.056878 | -0.93482 | -1.073906 | -0.9331973 | -1.071585 | -0.9466364 | -0.9462655 | -0.9465971 | -1.056372 | -1.056786 | -1.056416
3.197854 | 4.806825 | 293.9954 | 0.9999388 | -0.01594998 | 0.01635 | -0.01576809 | 0.01635 | -0.9644089 | -1.036905 | -0.9551213 | -1.048407 | -0.9538452 | -1.048388 | -0.9650828 | -0.9660212 | -0.9651803 | -1.036181 | -1.035174 | -1.036076
3.182114 | 4.823175 | 294.9954 | 1 | -0.0160115 | 0.01635 | -0.01604632 | 0.01635 | -0.9814263 | -1.018925 | -0.9730676 | -1.027859 | -0.9711159 | -1.029743 | -0.982153 | -0.9808355 | -0.9820182 | -1.018171 | -1.019539 | -1.018311
3.165831 | 4.839525 | 295.9954 | 1 | -0.0163755 | 0.01635 | -0.01631555 | 0.01635 | -0.9978931 | -1.002111 | -0.9891268 | -1.007478 | -0.9821967 | -1.018126 | -0.9973218 | -0.9978931 | -0.9973792 | -1.002685 | -1.002111 | -1.002628
3.149363 | 4.855875 | 296.9954 | 1 | -0.0164055 | 0.01635 | -0.01650065 | 0.01635 | -1.009214 | -0.99087 | -1.003649 | -0.9903851 | -1.009214 | -0.99087 | -1.009214 | -1.009214 | -1.009214 | -0.99087 | -0.99087 | -0.99087
3.13302 | 4.872225 | 297.9954 | 1 | -0.016615 | 0.01635 | -0.01671639 | 0.01635 | -1.022409 | -0.9780818 | -1.016884 | -0.9769061 | -1.022409 | -0.9780818 | -1.022409 | -1.022409 | -1.022409 | -0.9780818 | -0.9780818 | -0.9780818
3.116133 | 4.888574 | 298.9954 | 0.9999388 | -0.01698204 | 0.01635 | -0.01701737 | 0.01635 | -1.040818 | -0.9607832 | -1.032238 | -0.9617391 | -1.040818 | -0.9607832 | -1.040818 | -1.040818 | -1.040818 | -0.9607832 | -0.9607832 | -0.9607832
3.099058 | 4.904924 | 299.9954 | 1 | -0.0172595 | 0.01635 | -0.01733639 | 0.01635 | -1.06033 | -0.943103 | -1.050581 | -0.9425583 | -1.06033 | -0.943103 | -1.06033 | -1.06033 | -1.06033 | -0.943103 | -0.943103 | -0.943103
3.081614 | 4.921274 | 300.9954 | 1 | -0.0178415 | 0.01635 | -0.01776915 | 0.01635 | -1.086798 | -0.9201343 | -1.074683 | -0.9239197 | -1.086798 | -0.9201343 | -1.086798 | -1.086798 | -1.086798 | -0.9201343 | -0.9201343 | -0.9201343
3.063375 | 4.937624 | 301.9954 | 1 | -0.0184185 | 0.01635 | -0.01835119 | 0.01635 | -1.122397 | -0.8909504 | -1.105403 | -0.9005561 | -1.122397 | -0.8909504 | -1.122397 | -1.122397 | -1.122397 | -0.8909504 | -0.8909504 | -0.8909504
3.044777 | 4.953974 | 302.9954 | 1 | -0.0193925 | 0.01635 | -0.0190555 | 0.01635 | -1.165474 | -0.85802 | -1.14344 | -0.8771412 | -1.165474 | -0.85802 | -1.165474 | -1.165474 | -1.165474 | -0.85802 | -0.85802 | -0.85802
3.02459 | 4.970324 | 303.9954 | 1 | -0.0211015 | 0.01635 | -0.01997235 | 0.01635 | -1.221551 | -0.8186317 | -1.192295 | -0.8531809 | -1.221551 | -0.8186317 | -1.221551 | -1.221551 | -1.221551 | -0.8186317 | -0.8186317 | -0.8186317
3.002574 | 4.986673 | 304.9953 | 0.9999388 | -0.01231975 | 0.01635 | -0.01231975 | 0.01635 | -0.7535017 | -1.327137 | -0.7535017 | -1.327137 | -0.7535017 | -1.327137 | -0.7535017 | -0.7535017 | -0.7535017 | -1.327137 | -1.327137 | -1.327137
2.999952 | 4.988554 | 305.1103 | 0.1150459 |  | 0.01635 |  | 0.01635